## Bulk Cells
Index | Cell Code | Location | Out-of-box OCV | AC IR (mΩ) | DC IR (mΩ) | Capacity (mAh) | Capacity Error (%) | OCV retest date: | Initial OCV | Final OCV | OCV loss factor | Notes | Retested Capacity (same slot) |  | Retested Capacity (circular shift >> 1)
1 | 245370 | A A1 | 3.5981 | 27.6 | 96.536 | 3371 | 0.8529412 | 2022-12-10 | 4.1866 | 4.1313 | 0.0553 |  | 3331 | 1.186592 | 3312 | 1.750222
2 | 274290 | A B1 | 3.5988 | 27.6 | 210.609 | 3350 | 1.470588 | 2022-12-10 | 4.1903 | 4.1323 | 0.058 |  | 3296 | 1.61194 | 3294 | 1.671642
3 | 245363 | A C1 | 3.5984 | 27.3 | 144.891 | 3343 | 1.676471 | 2022-12-10 | 4.1855 | 4.1326 | 0.0529 |  | 3299 | 1.316183 | 3367 | 0.717918
4 | 154839 | A D1 | 3.5988 | 27 | 176.213 | 3415 | 0.4411765 | 2022-12-10 | 4.1868 | 4.1356 | 0.0512 |  | 3408 | 0.204978 | 3350 | 1.903367
5 | 154813 | A E1 | 3.5984 | 27.2 | 71.266 | 3383 | 0.5 | 2022-12-10 | 4.1783 | 4.1297 | 0.0486 |  | 3355 | 0.8276678 | 3350 | 0.9754656
6 | 221131 | A A2 | 3.5989 | 27.6 | 146.963 | 3349 | 1.5 | 2022-12-10 | 4.177 | 4.1281 | 0.0489 |  | 3325 | 0.7166318 | 3310 | 1.164527
7 | 211322 | A B2 | 3.5984 | 27.6 | 152.174 | 3331 | 2.029412 | 2022-12-10 | 4.1738 | 4.1239 | 0.0499 |  | 3306 | 0.7505254 | 3363 | 0.9606725
8 | 245384 | A C2 | 3.5986 | 27.2 | 145.348 | 3391 | 0.2647059 | 2022-12-10 | 4.1784 | 4.1294 | 0.049 |  | 3406 | 0.4423474 | 3320 | 2.093778
9 | 205445 | A D2 | 3.5985 | 27.4 | 92.206 | 3369 | 0.9117647 | 2022-12-10 | 4.179 | 4.1294 | 0.0496 |  | 3332 | 1.098249 | 3324 | 1.335708
10 | 154845 | A E2 | 3.5983 | 27.2 | 247.356 | 3360 | 1.176471 | 2022-12-10 | 4.1763 | 4.1299 | 0.0464 |  | 3323 | 1.10119 | 3301 | 1.755952
11 | 245380 | A A3 | 3.5955 | 27.1 | 255.11 | 3352 | 1.411765 | 2022-12-10 | 4.177 | 4.1271 | 0.0499 |  | 3303 | 1.461814 | 3363 | 0.3281623
12 | 154780 | A B3 | 3.5985 | 27.6 | 106.347 | 3422 | 0.6470588 | 2022-12-10 | 4.1786 | 4.1302 | 0.0484 |  | 3407 | 0.4383402 | 3352 | 2.045587
13 | 205439 | A C3 | 3.5981 | 27.3 | 228.473 | 3365 | 1.029412 | 2022-12-10 | 4.1794 | 4.1302 | 0.0492 |  | 3343 | 0.653789 | 3346 | 0.564636
14 | 154789 | A D3 | 3.5979 | 27.9 | 73.93 | 3378 | 0.6470588 | 2022-12-10 | 4.1818 | 4.1312 | 0.0506 |  | 3348 | 0.8880995 | 3320 | 1.716992
15 | 205433 | A E3 | 3.5981 | 27.5 | 263.957 | 3312 | 2.588235 | 2022-12-10 | 4.1791 | 4.129 | 0.0501 |  | 3296 | 0.4830918 | 3360 | 1.449275
16 | 154838 | A A4 | 3.5986 | 27.2 | 313.394 | 3392 | 0.2352941 | 2022-12-10 | 4.1799 | 4.1312 | 0.0487 |  | 3400 | 0.2358491 | 3349 | 1.267689
17 | 245452 | A B4 | 3.5985 | 27.1 | 214.306 | 3396 | 0.1176471 | 2022-12-11 | 4.1899 | 4.1338 | 0.0561 |  | avg percent difference | 0.8385805 | avg percent difference | 1.35635
18 | 154823 | A C4 | 3.5985 | 27 | 307.235 | 3375 | 0.7352941 | 2022-12-11 | 4.188 | 4.1359 | 0.0521
19 | 245369 | A D4 | 3.5983 | 27.1 | 326.426 | 3357 | 1.264706 | 2022-12-11 | 4.1877 | 4.1338 | 0.0539
20 | 245467 | A E4 | 3.5989 | 27 | 289.087 | 3429 | 0.8529412 | 2022-12-11 | 4.1879 | 4.1348 | 0.0531
21 | 283754 | A A5 | 3.5992 | 27.6 | 307.241 | 3358 | 1.235294 | 2022-12-11 | 4.1799 | 4.1279 | 0.052
22 | 251001 | A B5 | 3.5987 | 27.6 | 330.805 | 3332 | 2 | 2022-12-11 | 4.1793 | 4.128 | 0.0513
23 | 177950 | A C5 | 3.6013 | 27.5 | 430.383 | 3313 | 2.558824 | 2022-12-11 | 4.1761 | 4.1292 | 0.0469
24 | 154832 | A D5 | 3.5982 | 26.9 | 351.701 | 3393 | 0.2058824 | 2022-12-11 | 4.1788 | 4.1297 | 0.0491
25 | 154781 | A E5 | 3.5985 | 26.7 | 279.468 | 3382 | 0.5294118 | 2022-12-11 | 4.1797 | 4.1318 | 0.0479
26 | 278890 | B A1 | 3.5999 | 27.7 | 319.599 | 3358 | 1.235294 | 2022-12-11 | 4.1798 | 4.1297 | 0.0501
27 | 283766 | B B1 | 3.5989 | 27.5 | 243.359 | 3350 | 1.470588 | 2022-12-11 | 4.1793 | 4.1287 | 0.0506
28 | 278897 | B C1 | 3.5999 | 27.3 | 183.683 | 3381 | 0.5588235 | 2022-12-11 | 4.1781 | 4.1296 | 0.0485
29 | 284499 | B D1 | 3.5991 | 27.5 | 305.105 | 3350 | 1.470588 | 2022-12-11 | 4.1802 | 4.129 | 0.0512
30 | 284460 | B E1 | 3.5984 | 27.3 | 270.462 | 3340 | 1.764706 | 2022-12-11 | 4.1821 | 4.1295 | 0.0526
31 | 190297 | B A2 | 3.6002 | 27.7 | 187.038 | 3317 | 2.441176 | 2022-12-11 | 4.1806 | 4.1285 | 0.0521
32 | 283771 | B B2 | 3.5993 | 27.8 | 191.182 | 3372 | 0.8235294 | 2022-12-11 | 4.1818 | 4.1297 | 0.0521
33 | 283760 | B C2 | 3.5989 | 27.6 | 254.844 | 3396 | 0.1176471 | 2022-12-12 | 4.1903 | 4.1329 | 0.0574
34 | 278875 | B D2 | 3.5998 | 27.3 | 268.279 | 3356 | 1.294118 | 2022-12-12 | 4.1871 | 4.1335 | 0.0536
35 | 278906 | B E2 | 3.5994 | 27.8 | 315.326 | 3347 | 1.558824 | 2022-12-12 | 4.1873 | 4.1325 | 0.0548
36 | 283744 | B A3 | 3.5992 | 27.7 | 222.406 | 3418 | 0.5294118 | 2022-12-12 | 4.1895 | 4.132 | 0.0575
37 | 284451 | B B3 | 3.5989 | 27.4 | 271.92 | 3364 | 1.058824 | 2022-12-12 | 4.179 | 4.1291 | 0.0499
38 | 284504 | B C3 | 3.5991 | 27.1 | 291.17 | 3350 | 1.470588 | 2022-12-12 | 4.1794 | 4.1291 | 0.0503
39 | 283721 | B D3 | 3.5995 | 27.7 | 285.13 | 3346 | 1.588235 | 2022-12-12 | 4.176 | 4.1265 | 0.0495
40 | 283728 | B E3 | 3.5985 | 27.5 | 286.55 | 3391 | 0.2647059 | 2022-12-12 | 4.1797 | 4.1278 | 0.0519
41 | 283737 | B A4 | 3.5988 | 27.5 | 288.36 | 3372 | 0.8235294 | 2022-12-12 | 4.1779 | 4.1282 | 0.0497
42 | 283706 | B B4 | 3.5986 | 27.7 | 219.67 | 3368 | 0.9411765 | 2022-12-12 | 4.1795 | 4.1282 | 0.0513
43 | 283749 | B C4 | 3.599 | 27.5 | 346.62 | 3344 | 1.647059 | 2022-12-12 | 4.1781 | 4.1271 | 0.051
44 | 273981 | B D4 | 3.5989 | 27.7 | 214.31 | 3413 | 0.3823529 | 2022-12-12 | 4.1794 | 4.1306 | 0.0488
45 | 266894 | B E4 | 3.599 | 27 | 298.94 | 3354 | 1.352941 | 2022-12-12 | 4.182 | 4.1348 | 0.0472
46 | 283695 | B A5 | 3.5988 | 27.6 | 190.22 | 3373 | 0.7941176 | 2022-12-12 | 4.1816 | 4.1284 | 0.0532
47 | 207147 | B B5 | 3.6007 | 27.7 | 234.5 | 3304 | 2.823529 | 2022-12-12 | 4.1812 | 4.1333 | 0.0479
48 | 266841 | B C5 | 3.5993 | 27.5 | 359.75 | 3367 | 0.9705882 | 2022-12-12 | 4.1822 | 4.1322 | 0.05
49 | 266809 | B D5 | 3.5976 | 27.4 | 357.249 | 3383 | 0.5 | 2022-12-13 | 4.186 | 4.1383 | 0.0477 | baby scrape on shell
50 | 266792 | B E5 | 3.5983 | 27.6 | 296.67 | 3352 | 1.411765 | 2022-12-13 | 4.1836 | 4.1362 | 0.0474
51 | 279274 | C A1 | 3.5993 | 27.4 | 308.24 | 3359 | 1.205882 | 2022-12-13 | 4.1832 | 4.133 | 0.0502
52 | 279317 | C A2 | 3.5994 | 27.2 | 191.044 | 3414 | 0.4117647 | 2022-12-13 | 4.1861 | 4.134 | 0.0521
53 | 279298 | C A3 | 3.6002 | 27.5 | 196.775 | 3370 | 0.8823529 | 2022-12-13 | 4.1747 | 4.1295 | 0.0452
54 | 279273 | C A4 | 3.5993 | 27.4 | 297.779 | 3358 | 1.235294 | 2022-12-13 | 4.1753 | 4.1295 | 0.0458
55 | 279263 | C A5 | 3.5999 | 27.4 | 157.226 | 3343 | 1.676471 | 2022-01-19 | 4.1965 | 4.1669 | 0.0296 | recharge, recollect initial ocv...
56 | 279282 | C A6 | 3.5998 | 27.5 | 260.535 | 3395 | 0.1470588 | 2022-01-19 | 4.1934 | 4.1644 | 0.029 | recharge, recollect initial ocv...
57 | 275177 | C A7 | 3.5995 | 27.1 | 302.829 | 3398 | 0.05882353 | 2022-01-19 | 4.1943 | 4.1638 | 0.0305 | recharge, recollect initial ocv...
58 | 275226 | C A8 | 3.5989 | 27 | 330.304 | 3385 | 0.4411765 | 2022-01-19 | 4.1892 | 4.1632 | 0.026 | powder; recharge, recollect initial ocv..
59 | 239058 | C A9 | 3.5994 | 27.4 | 262.703 | 3347 | 1.558824 | 2022-01-19 | 4.1845 | 4.1635 | 0.021 | recharge, recollect initial ocv...
60 | 239068 | C A10 | 3.5988 | 27.8 | 214.726 | 3399 | 0.02941176 | 2022-01-19 | 4.1682 | 4.151 | 0.0172 | recharge, recollect initial ocv...
61 | 279324 | C B1 | 3.5994 | 27.6 | 342.757 | 3386 | 0.4117647 | 2022-01-19 | 4.1819 | 4.1579 | 0.024 | recharge, recollect initial ocv...
62 | 279312 | C B2 | 3.6 | 27.5 | 294.435 | 3383 | 0.5 | 2022-01-19 | 4.1788 | 4.1564 | 0.0224 | recharge, recollect initial ocv...
63 | 279297 | C B3 | 3.6006 | 27.4 | 277.99 | 3343 | 1.676471 | 2022-01-19 | 4.1859 | 4.161 | 0.0249 | recharge, recollect initial ocv...
64 | 279268 | C B4 | 3.6001 | 27.4 | 279.537 | 3402 | 0.05882353 | 2022-12-13 | 4.1783 | 4.1304 | 0.0479
65 | 279258 | C B5 | 3.5998 | 27.6 | 255.336 | 3435 | 1.029412 | 2022-12-14 | 4.1848 | 4.1353 | 0.0495
66 | 279281 | C B6 | 3.5998 | 27.4 | 270.968 | 3402 | 0.05882353 | 2022-12-14 | 4.1825 | 4.1342 | 0.0483
67 | 275164 | C B7 | 3.5997 | 27.3 | 304.034 | 3431 | 0.9117647 | 2022-12-14 | 4.1823 | 4.1334 | 0.0489
68 | 275214 | C B8 | 3.6003 | 27.3 | 200.709 | 3487 | 2.558824 | 2022-12-14 | 4.1846 | 4.1343 | 0.0503
69 | 239040 | C B9 | 3.5988 | 27.9 | 270.473 | 3403 | 0.08823529 | 2022-12-14 | 4.1755 | 4.1315 | 0.044
70 | 239067 | C B10 | 3.5988 | 27.8 | 185.068 | 3382 | 0.5294118 | 2022-12-14 | 4.1751 | 4.1307 | 0.0444
71 | 257309 | C C1 | 3.6004 | 27.6 | 193.964 | 3355 | 1.323529 | 2022-12-14 | 4.178 | 4.1291 | 0.0489
72 | 279316 | C C2 | 3.6003 | 27.6 | 275.865 | 3430 | 0.8823529 | 2022-12-14 | 4.1717 | 4.1289 | 0.0428
73 | 279307 | C C3 | 3.5997 | 27.8 | 238.982 | 3410 | 0.2941176 | 2022-12-14 | 4.1739 | 4.1309 | 0.043
74 | 279272 | C C4 | 3.6004 | 27.6 | 205.366 | 3405 | 0.1470588 | 2022-12-14 | 4.1752 | 4.131 | 0.0442
75 | 279262 | C C5 | 3.5997 | 27.6 | 192.432 | 3381 | 0.5588235 | 2022-12-14 | 4.1753 | 4.1308 | 0.0445
76 | 279291 | C C6 | 3.5997 | 27.6 | 204.147 | 3446 | 1.352941 | 2022-12-14 | 4.1749 | 4.1307 | 0.0442
77 | 275176 | C C7 | 3.5996 | 27.2 | 270.386 | 3435 | 1.029412 | 2022-12-14 | 4.1755 | 4.1298 | 0.0457
78 | 275225 | C C8 | 3.5988 | 27.4 | 261.503 | 3424 | 0.7058824 | 2022-12-14 | 4.1779 | 4.1328 | 0.0451
79 | 239056 | C C9 | 3.5995 | 27.9 | 270.455 | 3356 | 1.294118 | 2022-12-14 | 4.1765 | 4.1315 | 0.045
80 | 239072 | C C10 | 3.5994 | 27.8 | 236.911 | 3417 | 0.5 | 2022-12-14 | 4.1777 | 4.1323 | 0.0454
81 | 279323 | C D1 | 3.5991 | 27.7 | 244.546 | 3403 | 0.08823529 | 2022-12-15 | 4.1912 | 4.1351 | 0.0561
82 | 279311 | C D2 | 3.5998 | 27.5 | 392.172 | 3377 | 0.6764706 | 2022-12-15 | 4.1885 | 4.1342 | 0.0543
83 | 279296 | C D3 | 3.6001 | 27.4 | 375.395 | 3360 | 1.176471 | 2022-12-15 | 4.1883 | 4.1338 | 0.0545
84 | 279267 | C D4 | 3.5998 | 27.4 | 274.097 | 3420 | 0.5882353 | 2022-12-15 | 4.1911 | 4.136 | 0.0551 | powder
85 | 279257 | C D5 | 3.5993 | 27.6 | 255.879 | 3382 | 0.5294118 | 2022-12-15 | 4.1809 | 4.1308 | 0.0501 | powder
86 | 279280 | C D6 | 3.5995 | 27.5 | 302.224 | 3376 | 0.7058824 | 2022-12-15 | 4.1812 | 4.1314 | 0.0498
87 | 275163 | C D7 | 3.5996 | 27.4 | 350.494 | 3375 | 0.7352941 | 2022-12-15 | 4.1774 | 4.1279 | 0.0495 | powder
88 | 275213 | C D8 | 3.5991 | 27.2 | 369.359 | 3405 | 0.1470588 | 2022-12-15 | 4.1737 | 4.1262 | 0.0475
89 | 275217 | C D9 | 3.5994 | 27.1 | 374.033 | 3390 | 0.2941176 | 2022-12-15 | 4.1811 | 4.1315 | 0.0496
90 | 239065 | C D10 | 3.5991 | 27.8 | 355.826 | 3369 | 0.9117647 | 2022-12-15 | 4.18 | 4.1302 | 0.0498
91 | 279319 | C E1 | 3.5994 | 27.5 | 275.418 | 3347 | 1.558824 | 2022-12-15 | 4.1788 | 4.1301 | 0.0487 | powder
92 | 279315 | C E2 | 3.6003 | 27.5 | 269.84 | 3415 | 0.4411765 | 2022-12-15 | 4.1802 | 4.1303 | 0.0499
93 | 279306 | C E3 | 3.5997 | 27.5 | 285.315 | 3369 | 0.9117647 | 2022-12-15 | 4.1795 | 4.1292 | 0.0503 | powder
94 | 279271 | C E4 | 3.5999 | 27.5 | 245.384 | 3383 | 0.5 | 2022-12-15 | 4.1834 | 4.1324 | 0.051 | powder
95 | 279261 | C E5 | 3.5995 | 27.4 | 252.853 | 3341 | 1.735294 | 2022-12-15 | 4.1796 | 4.1289 | 0.0507
96 | 279290 | C E6 | 3.6005 | 27.4 | 282.003 | 3401 | 0.02941176 | 2022-12-15 | 4.1823 | 4.1312 | 0.0511
97 | 275175 | C E7 | 3.5991 | 27.1 | 232.075 | 3381 | 0.5588235 | 2023-01-12 | 4.1582 | 4.1283 | 0.0299
98 | 275224 | C E8 | 3.5992 | 27.4 | 212.312 | 3358 | 1.235294 | 2023-01-12 | 4.1569 | 4.1274 | 0.0295 | powder
99 | 239055 | C E9 | 3.5987 | 28.1 | 216.612 | 3312 | 2.588235 | 2023-01-12 | 4.1563 | 4.128 | 0.0283 | powder
100 | 239071 | C E10 | 3.5988 | 28.2 | 156.01 | 3386 | 0.4117647 | 2023-01-12 | 4.158 | 4.1289 | 0.0291
101 | 279322 | C F1 | 3.599 | 27.8 | 241.061 | 3335 | 1.911765 | 2023-01-12 | 4.1505 | 4.1242 | 0.0263 | powder
102 | 279310 | C F2 | 3.5994 | 28 | 268.292 | 3332 | 2 | 2023-01-12 | 4.1504 | 4.1241 | 0.0263 | powder
103 | 279295 | C F3 | 3.5994 | 27.8 | 197.871 | 3326 | 2.176471 | 2023-01-12 | 4.1492 | 4.1235 | 0.0257
104 | 279266 | C F4 | 3.5994 | 27.9 | 261.494 | 3379 | 0.6176471 | 2023-01-12 | 4.1476 | 4.1226 | 0.025
105 | 279256 | C F5 | 3.5992 | 27.8 | 222.732 | 3344 | 1.647059 | 2023-01-12 | 4.1511 | 4.1247 | 0.0264
106 | 279279 | C F6 | 3.5993 | 27.7 | 179.601 | 3338 | 1.823529 | 2023-01-12 | 4.1508 | 4.1243 | 0.0265 | powder
107 | 275162 | C F7 | 3.5993 | 27.4 | 208.386 | 3328 | 2.117647 | 2023-01-12 | 4.1497 | 4.1232 | 0.0265 | powder
108 | 275208 | C F8 | 3.5983 | 27.6 | 178.246 | 3403 | 0.08823529 | 2023-01-12 | 4.1481 | 4.1232 | 0.0249 | powder
109 | 275216 | C F9 | 3.5995 | 27.3 | 123.518 | 3368 | 0.9411765 | 2023-01-12 | 4.1527 | 4.125 | 0.0277
110 | 239064 | C F10 | 3.5992 | 28 | 121.27 | 3336 | 1.882353 | 2023-01-12 | 4.1538 | 4.1264 | 0.0274
111 | 279318 | C G1 | 3.5991 | 27.7 | 280.142 | 3309 | 2.676471 | 2023-01-12 | 4.1517 | 4.1248 | 0.0269 | powder
112 | 279314 | C G2 | 3.5998 | 27.9 | 227.824 | 3381 | 0.5588235 | 2023-01-12 | 4.1524 | 4.1253 | 0.0271
113 | 279305 | C G3 | 3.5995 | 27.7 | 283.518 | 3358 | 1.235294 | 2023-01-12 | 4.1591 | 4.1288 | 0.0303
114 | 279270 | C G4 | 3.5993 | 27.8 | 222.724 | 3328 | 2.117647 | 2023-01-12 | 4.159 | 4.1289 | 0.0301
115 | 279260 | C G5 | 3.5988 | 27.7 | 217.237 | 3325 | 2.205882 | 2023-01-12 | 4.159 | 4.1292 | 0.0298
116 | 279289 | C G6 | 3.5997 | 27.7 | 260.027 | 3381 | 0.5588235 | 2023-01-12 | 4.1589 | 4.1288 | 0.0301
117 | 275170 | C G7 | 3.5992 | 27.6 | 202.578 | 3357 | 1.264706 | 2023-01-12 | 4.1518 | 4.1242 | 0.0276
118 | 275179 | C G8 | 3.5989 | 27.3 | 204.03 | 3329 | 2.088235 | 2023-01-12 | 4.1515 | 4.1239 | 0.0276 | powder
119 | 239051 | C G9 | 3.5981 | 28.2 | 133.938 | 3273 | 3.735294 | 2023-01-12 | 4.1492 | 4.1236 | 0.0256
120 | 239070 | C G10 | 3.5983 | 28.2 | 170.011 | 3347 | 1.558824 | 2023-01-12 | 4.1487 | 4.1229 | 0.0258
121 | 279321 | C H1 | 3.5991 | 27.7 | 174.094 | 3325 | 2.205882 | 2023-01-12 | 4.1508 | 4.1234 | 0.0274
122 | 279309 | C H2 | 3.5995 | 27.5 | 221.022 | 3321 | 2.323529 | 2023-01-12 | 4.1514 | 4.1245 | 0.0269 | powder
123 | 279294 | C H3 | 3.5994 | 27.8 | 236.578 | 3309 | 2.676471 | 2023-01-12 | 4.1511 | 4.1244 | 0.0267 | powder
124 | 279265 | C H4 | 3.5995 | 27.9 | 157.456 | 3363 | 1.088235 | 2023-01-12 | 4.1503 | 4.1238 | 0.0265
125 | 279234 | C H5 | 3.5986 | 27.6 | 134.828 | 3331 | 2.029412 | 2023-01-12 | 4.1539 | 4.1262 | 0.0277
126 | 279276 | C H6 | 3.5991 | 27.8 | 235.561 | 3322 | 2.294118 | 2023-01-12 | 4.1521 | 4.1249 | 0.0272
127 | 275161 | C H7 | 3.5996 | 27.2 | 253.329 | 3298 | 3 | 2023-01-12 | 4.1531 | 4.1247 | 0.0284
128 | 275220 | C H8 | 3.5987 | 27.4 | 144.416 | 3360 | 1.176471 | 2023-01-12 | 4.1506 | 4.1244 | 0.0262
129 | 275215 | C H9 | 3.5994 | 27.3 | 266.056 | 3377 | 0.6764706 | 2023-01-12 | 4.1596 | 4.1281 | 0.0315
130 | 239062 | C H10 | 3.5992 | 28.1 | 250.261 | 3326 | 2.176471 | 2023-01-12 | 4.159 | 4.1287 | 0.0303
131 | 257308 | C I1 | 3.6005 | 27.8 | 185.585 | 3325 | 2.205882 | 2023-01-12 | 4.1597 | 4.1304 | 0.0293
132 | 279313 | C I2 | 3.5997 | 27.7 | 176.563 | 3383 | 0.5 | 2023-01-12 | 4.1609 | 4.1295 | 0.0314
133 | 279304 | C I3 | 3.5996 | 27.9 | 146.595 | 3346 | 1.588235 | 2023-01-12 | 4.1544 | 4.1258 | 0.0286
134 | 279269 | C I4 | 3.5995 | 27.7 | 113.972 | 3349 | 1.5 | 2023-01-12 | 4.1513 | 4.1239 | 0.0274
135 | 279259 | C I5 | 3.5995 | 27.6 | 114.745 | 3322 | 2.294118 | 2023-01-12 | 4.1509 | 4.1239 | 0.027
136 | 279288 | C I6 | 3.6003 | 27.5 | 190.238 | 3378 | 0.6470588 | 2023-01-12 | 4.1499 | 4.1231 | 0.0268
137 | 275218 | C I8 | 3.5988 | 27.7 | 241.688 | 3473 | 2.147059 | 2023-01-12 | 4.1496 | 4.1236 | 0.026 | powder
138 | 239043 | C I9 | 3.5988 | 28.2 | 219.466 | 3442 | 1.235294 | 2023-01-12 | 4.15 | 4.1238 | 0.0262
139 | 239069 | C I10 | 3.5985 | 27.8 | 228.196 | 3504 | 3.058824 | 2023-01-12 | 4.1507 | 4.1238 | 0.0269
140 | 279320 | C J1 | 3.5997 | 27.7 | 260.117 | 3344 | 1.647059 | 2023-01-12 | 4.1528 | 4.1246 | 0.0282 | powder
141 | 279308 | C J2 | 3.5991 | 27.5 | 233.12 | 3328 | 2.117647 | 2023-01-12 | 4.1531 | 4.125 | 0.0281
142 | 279293 | C J3 | 3.5996 | 27.8 | 218.408 | 3303 | 2.852941 | 2023-01-12 | 4.1542 | 4.1258 | 0.0284
143 | 279264 | C J4 | 3.5995 | 27.6 | 269.304 | 3362 | 1.117647 | 2023-01-12 | 4.1541 | 4.1256 | 0.0285
144 | 279198 | C J5 | 3.5984 | 27.9 | 229.284 | 3351 | 1.441176 | 2023-01-13 | 4.1641 | 4.129 | 0.0351
145 | 279275 | C J6 | 3.5998 | 27.7 | 121 | 3327 | 2.147059 | 2023-01-13 | 4.1632 | 4.1288 | 0.0344
146 | 275160 | C J7 | 3.5995 | 27.6 | 244.239 | 3328 | 2.117647 | 2023-01-13 | 4.1615 | 4.1266 | 0.0349
147 | 275159 | C J8 | 3.5995 | 27.4 | 270.465 | 3397 | 0.08823529 | 2023-01-13 | 4.1642 | 4.1282 | 0.036
148 | 275156 | C J9 | 3.599 | 27.5 | 201.917 | 3352 | 1.411765 | 2023-01-13 | 4.1544 | 4.1242 | 0.0302
149 | 239060 | C J10 | 3.5987 | 28.2 | 193.947 | 3333 | 1.970588 | 2023-01-13 | 4.1541 | 4.1239 | 0.0302
150 | 204874 | D A1 | 3.6007 | 27.5 | 167.702 | 3296 | 3.058824 | 2023-01-13 | 4.151 | 4.1245 | 0.0265
151 | 204853 | D A2 | 3.6 | 27.3 | 150.285 | 3358 | 1.235294 | 2023-01-13 | 4.1514 | 4.125 | 0.0264
152 | 204832 | D A3 | 3.5994 | 27.5 | 149.241 | 3318 | 2.411765 | 2023-01-13 | 4.1543 | 4.1271 | 0.0272
153 | 248221 | D A4 | 3.5975 | 27.7 | 163.378 | 3333 | 1.970588 | 2023-01-13 | 4.1518 | 4.1238 | 0.028
154 | 204904 | D A5 | 3.601 | 27.6 | 256.008 | 3282 | 3.470588 | 2023-01-13 | 4.1527 | 4.1255 | 0.0272
155 | 248183 | D A6 | 3.5986 | 27.3 | 132.219 | 3368 | 0.9411765 | 2023-01-13 | 4.1508 | 4.1228 | 0.028
156 | 248167 | D A7 | 3.5982 | 27.4 | 280.087 | 3362 | 1.117647 | 2023-01-13 | 4.1518 | 4.1235 | 0.0283
157 | 248166 | D A8 | 3.598 | 27.1 | 212.981 | 3354 | 1.352941 | 2023-01-13 | 4.1538 | 4.1244 | 0.0294
158 | 248098 | D A9 | 3.5981 | 27.5 | 199.692 | 3303 | 2.852941 | 2023-01-13 | 4.1524 | 4.1234 | 0.029
159 | 248165 | D A10 | 3.5981 | 27.3 | 171.325 | 3366 | 1 | 2023-01-13 | 4.154 | 4.1246 | 0.0294
160 | 204879 | D B1 | 3.6003 | 27.7 | 211.201 | 3321 | 2.323529 | 2023-01-13 | 4.1603 | 4.1318 | 0.0285
161 | 204859 | D B2 | 3.6002 | 27.9 | 189.186 | 3297 | 3.029412 | 2023-01-13 | 4.1621 | 4.1316 | 0.0305
162 | 204841 | D B3 | 3.6003 | 27.6 | 212.4 | 3300 | 2.941176 | 2023-01-13 | 4.161 | 4.1308 | 0.0302
163 | 204872 | D B4 | 3.6004 | 27.8 | 174.429 | 3363 | 1.088235 | 2023-01-13 | 4.1621 | 4.1313 | 0.0308
164 | 274512 | D B5 | 3.6001 | 27.9 | 223.783 | 3361 | 1.147059 | 2023-01-13 | 4.1539 | 4.1257 | 0.0282
165 | 274537 | D B6 | 3.6001 | 27.9 | 250.142 | 3354 | 1.352941 | 2023-01-13 | 4.1542 | 4.1252 | 0.029
166 | 248169 | D B7 | 3.5981 | 27.3 | 226.169 | 3319 | 2.382353 | 2023-01-13 | 4.1508 | 4.1226 | 0.0282
167 | 248138 | D B8 | 3.5985 | 27.7 | 238.979 | 3386 | 0.4117647 | 2023-01-13 | 4.153 | 4.1238 | 0.0292
168 | 248122 | D B9 | 3.5983 | 27.8 | 234.077 | 3331 | 2.029412 | 2023-01-13 | 4.1535 | 4.1239 | 0.0296
169 | 248115 | D B10 | 3.5983 | 27.4 | 275.401 | 3319 | 2.382353 | 2023-01-13 | 4.152 | 4.1227 | 0.0293 | Powder
170 | 204875 | D C1 | 3.6011 | 27.6 | 164.55 | 3283 | 3.441176 | 2023-01-13 | 4.1539 | 4.126 | 0.0279 | Powder
171 | 204854 | D C2 | 3.5999 | 27.7 | 188.172 | 3341 | 1.735294 | 2023-01-13 | 4.1533 | 4.126 | 0.0273
172 | 204833 | D C3 | 3.5999 | 27.3 | 188.793 | 3321 | 2.323529 | 2023-01-13 | 4.1519 | 4.1253 | 0.0266
173 | 204838 | D C4 | 3.5997 | 27.9 | 211.107 | 3310 | 2.647059 | 2023-01-13 | 4.1549 | 4.1269 | 0.028
174 | 204905 | D C5 | 3.6007 | 27.7 | 229.454 | 3281 | 3.5 | 2023-01-13 | 4.1552 | 4.1272 | 0.028
175 | 248184 | D C6 | 3.5985 | 27.8 | 251.4845 | 3370 | 0.8823529 | 2023-01-13 | 4.1542 | 4.1243 | 0.0299
176 | 248170 | D C7 | 3.5983 | 27.5 | 260.985 | 3368 | 0.9411765 | 2023-01-13 | 4.1614 | 4.1278 | 0.0336
177 | 248139 | D C8 | 3.5982 | 27.3 | 265.818 | 3337 | 1.852941 | 2023-01-13 | 4.1604 | 4.1274 | 0.033
178 | 248101 | D C9 | 3.5986 | 27.1 | 280.12 | 3337 | 1.852941 | 2023-01-13 | 4.1597 | 4.127 | 0.0327
179 | 248116 | D C10 | 3.5984 | 27.3 | 139.828 | 3407 | 0.2058824 | 2023-01-13 | 4.1605 | 4.1274 | 0.0331
180 | 204848 | D D1 | 3.6002 | 27.6 | 194.2 | 3339 | 1.794118 | 2023-01-13 | 4.1561 | 4.1273 | 0.0288
181 | 204860 | D D2 | 3.6006 | 27.3 | 224.175 | 3321 | 2.323529 | 2023-01-13 | 4.1558 | 4.1274 | 0.0284 | powder
182 | 204842 | D D3 | 3.6001 | 27.3 | 209.88 | 3304 | 2.823529 | 2023-01-13 | 4.1534 | 4.1259 | 0.0275
183 | 204873 | D D4 | 3.6008 | 27.1 | 227.059 | 3376 | 0.7058824 | 2023-01-13 | 4.1543 | 4.1262 | 0.0281
184 | 274520 | D D5 | 3.6005 | 28 | 102.877 | 3348 | 1.529412 | 2023-01-13 | 4.1561 | 4.1265 | 0.0296
185 | 248174 | D D6 | 3.598 | 27.2 | 172.969 | 3364 | 1.058824 | 2023-01-13 | 4.1545 | 4.1241 | 0.0304
186 | 248171 | D D7 | 3.5981 | 27.3 | 212.392 | 3323 | 2.264706 | 2023-01-13 | 4.1528 | 4.1233 | 0.0295
187 | 248140 | D D8 | 3.5983 | 26.9 | 182.705 | 3387 | 0.3823529 | 2023-01-13 | 4.1521 | 4.1231 | 0.029 | powder
188 | 248094 | D D9 | 3.5981 | 27 | 250.82 | 3374 | 0.7647059 | 2023-01-13 | 4.1557 | 4.1247 | 0.031
189 | 248120 | D D10 | 3.5982 | 27.4 | 216.367 | 3347 | 1.558824 | 2023-01-13 | 4.1559 | 4.1249 | 0.031 | powder
190 | 204876 | D E1 | 3.6003 | 27.5 | 230.816 | 3304 | 2.823529 | 2023-01-13 | 4.1572 | 4.1281 | 0.0291
191 | 204855 | D E2 | 3.6 | 27.2 | 203.097 | 3354 | 1.352941 | 2023-01-13 | 4.178 | 4.1284 | 0.0496
192 | 204834 | D E3 | 3.5998 | 27.4 | 248.664 | 3360 | 1.176471 | 2022-01-14 | 4.1665 | 4.1331 | 0.0334 | powder
193 | 204839 | D E4 | 3.5997 | 27.3 | 187.996 | 3323 | 2.264706 | 2022-01-14 | 4.1655 | 4.1324 | 0.0331
194 | 248200 | D E5 | 3.5986 | 27.3 | 252.864 | 3333 | 1.970588 | 2022-01-14 | 4.1621 | 4.128 | 0.0341
195 | 248186 | D E6 | 3.5983 | 27.7 | 244.974 | 3410 | 0.2941176 | 2022-01-14 | 4.164 | 4.1289 | 0.0351
196 | 248172 | D E7 | 3.5983 | 26.7 | 217.549 | 3338 | 1.823529 | 2022-01-14 | 4.1562 | 4.1246 | 0.0316
197 | 248141 | D E8 | 3.5981 | 27.3 | 231.381 | 3341 | 1.735294 | 2022-01-14 | 4.154 | 4.1232 | 0.0308
198 | 248103 | D E9 | 3.5984 | 27.6 | 206.874 | 3322 | 2.294118 | 2022-01-14 | 4.1536 | 4.1233 | 0.0303
199 | 248121 | D E10 | 3.5982 | 27.2 | 218.157 | 3377 | 0.6764706 | 2022-01-14 | 4.153 | 4.123 | 0.03
200 | 204849 | D F1 | 3.6002 | 27.3 | 248.663 | 3313 | 2.558824 | 2022-01-14 | 4.1586 | 4.1282 | 0.0304
201 | 204861 | D F2 | 3.6 | 27.3 | 211.566 | 3305 | 2.794118 | 2022-01-14 | 4.1578 | 4.128 | 0.0298
202 | 204843 | D F3 | 3.6001 | 27.5 | 245.489 | 3294 | 3.117647 | 2022-01-14 | 4.1576 | 4.1278 | 0.0298
203 | 204858 | D F4 | 3.6002 | 27.6 | 155.522 | 3343 | 1.676471 | 2022-01-14 | 4.1571 | 4.1277 | 0.0294
204 | 204901 | D F5 | 3.6003 | 27.5 | 217.833 | 3324 | 2.235294 | 2022-01-14 | 4.159 | 4.1278 | 0.0312
205 | 248175 | D F6 | 3.5982 | 27.4 | 245.933 | 3343 | 1.676471 | 2022-01-14 | 4.1582 | 4.1257 | 0.0325
206 | 248173 | D F7 | 3.5981 | 27.4 | 197.163 | 3317 | 2.441176 | 2022-01-14 | 4.155 | 4.1238 | 0.0312
207 | 248110 | D F8 | 3.5979 | 27.4 | 235.945 | 3366 | 1 | 2022-01-14 | 4.157 | 4.125 | 0.032
208 | 248095 | D F9 | 3.5989 | 27.2 | 288.027 | 3367 | 0.9705882 | 2022-01-14 | 4.1736 | 4.1279 | 0.0457
209 | 274525 | D F10 | 3.6003 | 28 | 213.173 | 3334 | 1.941176 | 2022-01-14 | 4.1739 | 4.1308 | 0.0431
210 | 204877 | D G1 | 3.6005 | 27.3 | 187.794 | 3303 | 2.852941 | 2022-01-14 | 4.1728 | 4.1312 | 0.0416
211 | 204856 | D G2 | 3.6004 | 27.8 | 198.794 | 3369 | 0.9117647 | 2022-01-14 | 4.1732 | 4.1309 | 0.0423
212 | 204835 | D G3 | 3.6 | 27.7 | 210.58 | 3334 | 1.941176 | 2022-01-14 | 4.1642 | 4.1263 | 0.0379
213 | 204840 | D G4 | 3.5996 | 27.7 | 230.946 | 3316 | 2.470588 | 2022-01-14 | 4.1645 | 4.1266 | 0.0379
214 | 248202 | D G5 | 3.5981 | 27.3 | 217.213 | 3318 | 2.411765 | 2022-01-14 | 4.1616 | 4.1228 | 0.0388
215 | 248188 | D G6 | 3.5983 | 27.4 | 283.034 | 3382 | 0.5294118 | 2022-01-14 | 4.161 | 4.1224 | 0.0386
216 | 248145 | D G7 | 3.5981 | 27.5 | 224.224 | 3498 | 2.882353 | 2022-01-14 | 4.1634 | 4.1235 | 0.0399
217 | 248111 | D G8 | 3.5979 | 27.5 | 227.588 | 3495 | 2.794118 | 2022-01-14 | 4.1425 | 4.1123 | 0.0302
218 | 248104 | D G9 | 3.5983 | 27.6 | 203.657 | 3478 | 2.294118 | 2022-01-14 | 4.1637 | 4.124 | 0.0397
219 | 204851 | D H1 | 3.6003 | 27.5 | 233.799 | 3313 | 2.558824 | 2022-01-14 | 4.1658 | 4.1269 | 0.0389
220 | 204862 | D H2 | 3.6004 | 27.3 | 199.347 | 3329 | 2.088235 | 2022-01-14 | 4.1671 | 4.1285 | 0.0386
221 | 204844 | D H3 | 3.6004 | 27.6 | 207.141 | 3286 | 3.352941 | 2022-01-14 | 4.1669 | 4.1278 | 0.0391
222 | 204837 | D H4 | 3.5999 | 27.5 | 194.744 | 3343 | 1.676471 | 2022-01-14 | 4.1675 | 4.1284 | 0.0391
223 | 204902 | D H5 | 3.6 | 27.7 | 261.345 | 3341 | 1.735294 | 2023-01-15 | 4.1785 | 4.1323 | 0.0462 | powder
224 | 248177 | D H6 | 3.5981 | 27.8 | 238.922 | 3355 | 1.323529 | 2023-01-15 | 4.1759 | 4.1282 | 0.0477
225 | 248153 | D H7 | 3.598 | 27.7 | 238.774 | 3337 | 1.852941 | 2023-01-15 | 4.175 | 4.1272 | 0.0478
226 | 248112 | D H8 | 3.5982 | 27.7 | 211.724 | 3399 | 0.02941176 | 2023-01-15 | 4.1763 | 4.1278 | 0.0485 | powder
227 | 248096 | D H9 | 3.5983 | 27.8 | 257.4 | 3374 | 0.7647059 | 2023-01-15 | 4.167 | 4.1236 | 0.0434
228 | 274531 | D H10 | 3.6006 | 28 | 131.002 | 3351 | 1.441176 | 2022-01-15 | 4.1664 | 4.1245 | 0.0419
229 | 204878 | D I1 | 3.6008 | 27.5 | 184.328 | 3312 | 2.588235 | 2023-01-15 | 4.1659 | 4.1252 | 0.0407
230 | 204857 | D I2 | 3.6003 | 27.5 | 235.643 | 3377 | 0.6764706 | 2023-01-15 | 4.1682 | 4.1273 | 0.0409
231 | 204836 | D I3 | 3.5996 | 27.3 | 263.403 | 3321 | 2.323529 | 2023-01-15 | 4.1674 | 4.1267 | 0.0407
232 | 204847 | D I4 | 3.5999 | 27.7 | 253.807 | 3323 | 2.264706 | 2023-01-15 | 4.1687 | 4.1275 | 0.0412 | powder
233 | 248203 | D I5 | 3.5985 | 27.8 | 229.699 | 3321 | 2.323529 | 2023-01-15 | 4.1643 | 4.1225 | 0.0418 | powder
234 | 248189 | D I6 | 3.5983 | 27 | 230.637 | 3389 | 0.3235294 | 2023-01-15 | 4.1673 | 4.1238 | 0.0435 | powder
235 | 248155 | D I7 | 3.5983 | 27.4 | 215.115 | 3357 | 1.264706 | 2023-01-15 | 4.1681 | 4.1242 | 0.0439
236 | 248113 | D I8 | 3.5983 | 27.6 | 217.669 | 3363 | 1.088235 | 2023-01-15 | 4.1626 | 4.1218 | 0.0408
237 | 248107 | D I9 | 3.598 | 27.5 | 233.676 | 3335 | 1.911765 | 2023-01-15 | 4.1691 | 4.1243 | 0.0448
238 | 248159 | D I10 | 3.598 | 27.9 | 235.092 | 3395 | 0.1470588 | 2023-01-15 | 4.1687 | 4.1242 | 0.0445
239 | 204852 | D J1 | 3.5996 | 27.4 | 261.184 | 3348 | 1.529412 | 2023-01-15 | 4.188 | 4.1322 | 0.0558
240 | 204863 | D J2 | 3.6001 | 27.8 | 232.934 | 3332 | 2 | 2023-01-15 | 4.1846 | 4.1312 | 0.0534
241 | 204846 | D J3 | 3.6003 | 27.7 | 282.607 | 3314 | 2.529412 | 2023-01-15 | 4.1845 | 4.1307 | 0.0538
242 | 248192 | D J4 | 3.5982 | 27.5 | 220.159 | 3405 | 0.1470588 | 2023-01-15 | 4.1849 | 4.1279 | 0.057
243 | 204903 | D J5 | 3.6005 | 27.4 | 174.425 | 3345 | 1.617647 | 2023-01-15 | 4.1765 | 4.1275 | 0.049 | powder
244 | 248182 | D J6 | 3.598 | 27.8 | 256.549 | 3342 | 1.705882 | 2023-01-15 | 4.176 | 4.1239 | 0.0521
245 | 248126 | D J7 | 3.5977 | 27.1 | 188.626 | 3332 | 2 | 2023-01-15 | 4.1738 | 4.1234 | 0.0504
246 | 248114 | D J8 | 3.598 | 27.8 | 260.305 | 3384 | 0.4705882 | 2023-01-15 | 4.1763 | 4.1238 | 0.0525
247 | 248097 | D J9 | 3.598 | 27.7 | 196.045 | 3338 | 1.823529 | 2023-01-15 | 4.1756 | 4.1239 | 0.0517
248 | 283244 | D J10 | 3.5984 | 27.6 | 231.913 | 3326 | 2.176471 | 2023-01-15 | 4.1763 | 4.1257 | 0.0506
249 | 252712 | E A1 | 3.5996 | 27.5 | 197.045 | 3282 | 3.470588 | 2023-01-15 | 4.177 | 4.1234 | 0.0536
250 | 252731 | E A2 | 3.5998 | 27.8 | 254.814 | 3369 | 0.9117647 | 2023-01-15 | 4.1763 | 4.1245 | 0.0518 | powder
251 | 200848 | E A3 | 3.6002 | 27.9 | 197.101 | 3322 | 2.294118 | 2023-01-15 | 4.1782 | 4.1279 | 0.0503 | powder
252 | 200827 | E A4 | 3.6008 | 27.7 | 245.096 | 3319 | 2.382353 | 2023-01-15 | 4.1801 | 4.1297 | 0.0504
253 | 200784 | E A5 | 3.6009 | 27.2 | 243.22 | 3285 | 3.382353 | 2023-01-15 | 4.1787 | 4.1272 | 0.0515
254 | 200778 | E A6 | 3.601 | 27.8 | 193.892 | 3341 | 1.735294 | 2023-01-15 | 4.1782 | 4.1276 | 0.0506
255 | 200759 | E A7 | 3.6007 | 27.7 | 242.424 | 3473 | 2.147059 | 2023-01-15 | 4.1885 | 4.1333 | 0.0552
256 | 200745 | E A8 | 3.6012 | 27.6 | 228.188 | 3459 | 1.735294 | 2023-01-15 | 4.187 | 4.1324 | 0.0546 | powder
257 | 200789 | E A10 | 3.6011 | 27.9 | 259.247 | 3499 | 2.911765 | 2023-01-15 | 4.1897 | 4.1342 | 0.0555 | powder
258 | 252713 | E B1 | 3.5997 | 27.6 | 214.038 | 3342 | 1.705882 | 2023-01-15 | 4.1801 | 4.126 | 0.0541 | powder
259 | 252732 | E B2 | 3.5996 | 27.4 | 258.606 | 3328 | 2.117647 | 2023-01-15 | 4.1803 | 4.1256 | 0.0547 | powder
260 | 200849 | E B3 | 3.6005 | 27.9 | 245.947 | 3306 | 2.764706 | 2023-01-15 | 4.1761 | 4.1276 | 0.0485 | powder
261 | 200828 | E B4 | 3.6008 | 27.7 | 227.402 | 3362 | 1.117647 | 2023-01-15 | 4.1792 | 4.1277 | 0.0515
262 | 200785 | E B5 | 3.6006 | 27.8 | 226.005 | 3295 | 3.088235 | 2023-01-15 | 4.1779 | 4.1285 | 0.0494
263 | 200779 | E B6 | 3.6013 | 27.8 | 244.596 | 3301 | 2.911765 | 2023-01-15 | 4.1796 | 4.1288 | 0.0508 | powder
264 | 200760 | E B7 | 3.6012 | 27.7 | 228.284 | 3270 | 3.823529 | 2023-01-15 | 4.1778 | 4.1282 | 0.0496 | powder
265 | 200746 | E B8 | 3.6012 | 27.4 | 199.105 | 3345 | 1.617647 | 2023-01-15 | 4.1793 | 4.1284 | 0.0509 | powder
266 | 200770 | E B9 | 3.6013 | 28.1 | 230.872 | 3330 | 2.058824 | 2023-01-15 | 4.1854 | 4.1313 | 0.0541
267 | 200790 | E B10 | 3.6008 | 27.6 | 196.968 | 3321 | 2.323529 | 2023-01-15 | 4.1813 | 4.1279 | 0.0534
268 | 252704 | E C1 | 3.5994 | 27.8 | 216.878 | 3305 | 2.794118 | 2023-01-15 | 4.1813 | 4.1267 | 0.0546 | powder
269 | 252726 | E C2 | 3.6001 | 27.5 | 238.446 | 3366 | 1 | 2023-01-15 | 4.1814 | 4.1267 | 0.0547
270 | 200853 | E C3 | 3.6004 | 28 | 288.7 | 3360 | 1.176471 | 2022-01-16 | 4.1775 | 4.1334 | 0.0441
271 | 200822 | E C4 | 3.6008 | 28 | 239.462 | 3300 | 2.941176 | 2022-01-16 | 4.175 | 4.1319 | 0.0431
272 | 200795 | E C5 | 3.6011 | 27.6 | 129.673 | 3293 | 3.147059 | 2022-01-16 | 4.1744 | 4.1321 | 0.0423
273 | 200753 | E C6 | 3.6008 | 28 | 210.957 | 3360 | 1.176471 | 2022-01-16 | 4.1771 | 4.1333 | 0.0438
274 | 200764 | E C7 | 3.6008 | 28 | 238.351 | 3305 | 2.794118 | 2022-01-16 | 4.1667 | 4.1281 | 0.0386
275 | 200741 | E C8 | 3.6005 | 27.9 | 177.189 | 3287 | 3.323529 | 2022-01-16 | 4.1656 | 4.1267 | 0.0389
276 | 200774 | E C9 | 3.601 | 27.9 | 181.407 | 3279 | 3.558824 | 2022-01-16 | 4.1648 | 4.1273 | 0.0375
277 | 226145 | E C10 | 3.6008 | 27.4 | 210.91 | 3363 | 1.088235 | 2022-01-16 | 4.1674 | 4.1275 | 0.0399
278 | 252714 | E D1 | 3.5994 | 27.9 | 235.99 | 3291 | 3.205882 | 2022-01-16 | 4.1653 | 4.1252 | 0.0401
279 | 252733 | E D2 | 3.5998 | 27.8 | 278.362 | 3297 | 3.029412 | 2022-01-16 | 4.1664 | 4.1256 | 0.0408
280 | 200850 | E D3 | 3.601 | 27.9 | 235.252 | 3261 | 4.088235 | 2022-01-16 | 4.1663 | 4.128 | 0.0383
281 | 200829 | E D4 | 3.6004 | 27.8 | 187.153 | 3312 | 2.588235 | 2022-01-16 | 4.1662 | 4.1275 | 0.0387
282 | 200786 | E D5 | 3.6009 | 27.6 | 274.858 | 3310 | 2.647059 | 2022-01-16 | 4.1678 | 4.1281 | 0.0397
283 | 200780 | E D6 | 3.601 | 27.8 | 240.895 | 3319 | 2.382353 | 2022-01-16 | 4.1702 | 4.1298 | 0.0404
284 | 200761 | E D7 | 3.6009 | 27.8 | 250.037 | 3282 | 3.470588 | 2022-01-16 | 4.1683 | 4.1283 | 0.04
285 | 200747 | E D8 | 3.6006 | 27.9 | 275.037 | 3336 | 1.882353 | 2022-01-16 | 4.1682 | 4.1282 | 0.04
286 | 200771 | E D9 | 3.6011 | 27.2 | 233.955 | 3311 | 2.617647 | 2022-01-16 | 4.1746 | 4.1331 | 0.0415
287 | 200791 | E D10 | 3.6011 | 27.6 | 188.649 | 3304 | 2.823529 | 2022-01-16 | 4.1726 | 4.1322 | 0.0404
288 | 252707 | E E1 | 3.5995 | 27.5 | 211.06 | 3298 | 3 | 2022-01-16 | 4.1712 | 4.1296 | 0.0416
289 | 252727 | E E2 | 3.5998 | 27.6 | 237.567 | 3358 | 1.235294 | 2022-01-16 | 4.1747 | 4.1317 | 0.043
290 | 200854 | E E3 | 3.6007 | 27.8 | 234.44 | 3300 | 2.941176 | 2022-01-16 | 4.1658 | 4.1299 | 0.0359
291 | 200823 | E E4 | 3.6008 | 27.7 | 211.434 | 3293 | 3.147059 | 2022-01-16 | 4.1625 | 4.1274 | 0.0351 | powder
292 | 200796 | E E5 | 3.601 | 27.7 | 210.282 | 3264 | 4 | 2022-01-16 | 4.1628 | 4.1278 | 0.035
293 | 200755 | E E6 | 3.6001 | 27.8 | 247.204 | 3311 | 2.617647 | 2022-01-16 | 4.1647 | 4.128 | 0.0367
294 | 200765 | E E7 | 3.6013 | 27.6 | 201.557 | 3266 | 3.941176 | 2022-01-16 | 4.165 | 4.1294 | 0.0356
295 | 200742 | E E8 | 3.5997 | 27.8 | 271.775 | 3265 | 3.970588 | 2022-01-16 | 4.1643 | 4.1278 | 0.0365
296 | 200775 | E E9 | 3.6014 | 27.6 | 258.393 | 3240 | 4.705882 | 2022-01-16 | 4.1628 | 4.1275 | 0.0353 | powder
297 | 226146 | E E10 | 3.6004 | 27.1 | 257.375 | 3323 | 2.264706 | 2022-01-16 | 4.1622 | 4.1264 | 0.0358
298 | 252715 | E F1 | 3.5998 | 27.5 | 198.484 | 3294 | 3.117647 | 2022-01-16 | 4.1662 | 4.1272 | 0.039
299 | 252703 | E F2 | 3.5995 | 27.5 | 187.324 | 3301 | 2.911765 | 2022-01-16 | 4.1674 | 4.1279 | 0.0395
300 | 200851 | E F3 | 3.6006 | 27.8 | 244.676 | 3255 | 4.264706 | 2022-01-16 | 4.1674 | 4.1301 | 0.0373
301 | 200830 | E F4 | 3.6004 | 27.9 | 241.646 | 3304 | 2.823529 | 2022-01-16 | 4.1651 | 4.1287 | 0.0364
302 | 200787 | E F5 | 3.6015 | 27.6 | 257.701 | 3361 | 1.147059 | 2022-01-16 | 4.1777 | 4.1338 | 0.0439
303 | 200781 | E F6 | 3.601 | 27.5 | 291.5 | 3325 | 2.205882 | 2022-01-16 | 4.1747 | 4.1321 | 0.0426
304 | 200762 | E F7 | 3.6012 | 27.5 | 250.722 | 3317 | 2.441176 | 2022-01-16 | 4.1754 | 4.133 | 0.0424
305 | 200748 | E F8 | 3.6007 | 27.5 | 249.603 | 3385 | 0.4411765 | 2022-01-16 | 4.1765 | 4.1333 | 0.0432
306 | 200772 | E F9 | 3.6013 | 27.4 | 225.584 | 3319 | 2.382353 | 2022-01-16 | 4.1667 | 4.1273 | 0.0394
307 | 200792 | E F10 | 3.601 | 27.6 | 228.867 | 3325 | 2.205882 | 2022-01-16 | 4.1643 | 4.1262 | 0.0381 | powder
308 | 252709 | E G1 | 3.5946 | 27.3 | 225.755 | 3309 | 2.676471 | 2022-01-16 | 4.1638 | 4.1234 | 0.0404
309 | 252728 | E G2 | 3.5996 | 27.2 | 257.319 | 3382 | 0.5294118 | 2022-01-16 | 4.1648 | 4.1249 | 0.0399
310 | 200855 | E G3 | 3.6006 | 27.6 | 205.705 | 3328 | 2.117647 | 2022-01-16 | 4.1658 | 4.1274 | 0.0384
311 | 200824 | E G4 | 3.6005 | 27.4 | 230.659 | 3319 | 2.382353 | 2022-01-16 | 4.1659 | 4.1278 | 0.0381
312 | 200797 | E G5 | 3.6011 | 27.6 | 237.34 | 3294 | 3.117647 | 2022-01-16 | 4.1645 | 4.1267 | 0.0378
313 | 200756 | E G6 | 3.6004 | 27.8 | 231.619 | 3362 | 1.117647 | 2022-01-16 | 4.1654 | 4.1271 | 0.0383
314 | 200766 | E G7 | 3.6004 | 27.7 | 197.085 | 3332 | 2 | 2022-01-16 | 4.1697 | 4.1296 | 0.0401
315 | 200743 | E G8 | 3.6001 | 27.6 | 234.676 | 3342 | 1.705882 | 2022-01-16 | 4.1688 | 4.1292 | 0.0396
316 | 200776 | E G9 | 3.6012 | 27.4 | 212.047 | 3300 | 2.941176 | 2022-01-16 | 4.1663 | 4.1273 | 0.039 | powder
317 | 226147 | E G10 | 3.6002 | 27.2 | 227.422 | 3394 | 0.1764706 | 2022-01-16 | 4.1679 | 4.1272 | 0.0407
318 | 252716 | E H1 | 3.5996 | 27.5 | 257.163 | 3350 | 1.470588 | 2022-01-17 | 4.1863 | 4.1308 | 0.0555 | powder
319 | 252717 | E H2 | 3.5993 | 27.5 | 213.269 | 3326 | 2.176471 | 2022-01-17 | 4.1842 | 4.1296 | 0.0546
320 | 200852 | E H3 | 3.6003 | 28.1 | 209.522 | 3305 | 2.794118 | 2022-01-17 | 4.1842 | 4.1326 | 0.0516
321 | 200831 | E H4 | 3.6008 | 27.6 | 265.597 | 3376 | 0.7058824 | 2022-01-17 | 4.1871 | 4.1339 | 0.0532
322 | 200788 | E H5 | 3.6009 | 27.8 | 250.72 | 3329 | 2.088235 | 2022-01-17 | 4.1753 | 4.1282 | 0.0471 | powder
323 | 200782 | E H6 | 3.6011 | 27.5 | 200.839 | 3322 | 2.294118 | 2022-01-17 | 4.1738 | 4.1264 | 0.0474 | powder
324 | 200763 | E H7 | 3.6008 | 28 | 207.235 | 3305 | 2.794118 | 2022-01-17 | 4.1738 | 4.1279 | 0.0459
325 | 200749 | E H8 | 3.6009 | 27.7 | 213.593 | 3376 | 0.7058824 | 2022-01-17 | 4.1757 | 4.128 | 0.0477
326 | 200773 | E H9 | 3.6009 | 27.7 | 234.08 | 3320 | 2.352941 | 2022-01-17 | 4.1778 | 4.129 | 0.0488
327 | 200793 | E H10 | 3.601 | 27.7 | 230.678 | 3320 | 2.352941 | 2022-01-17 | 4.1756 | 4.1288 | 0.0468
328 | 252710 | E I1 | 3.5995 | 27.7 | 203.694 | 3307 | 2.735294 | 2022-01-17 | 4.176 | 4.1261 | 0.0499
329 | 252729 | E I2 | 3.5994 | 27.5 | 270.677 | 3368 | 0.9411765 | 2022-01-17 | 4.1762 | 4.1255 | 0.0507
330 | 200856 | E I3 | 3.6004 | 27.9 | 209.531 | 3328 | 2.117647 | 2022-01-17 | 4.1775 | 4.1291 | 0.0484
331 | 200825 | E I4 | 3.6007 | 27.8 | 231.19 | 3333 | 1.970588 | 2022-01-17 | 4.1787 | 4.1298 | 0.0489 | powder, slightly pressed onto table, still test
332 | 200798 | E I5 | 3.6009 | 27.8 | 245.483 | 3300 | 2.941176 | 2022-01-17 | 4.1778 | 4.1283 | 0.0495
333 | 200757 | E I6 | 3.6002 | 27.7 | 214.434 | 3363 | 1.088235 | 2022-01-17 | 4.1789 | 4.1299 | 0.049
334 | 200767 | E I7 | 3.6008 | 27.7 | 238.931 | 3329 | 2.088235 | 2022-01-17 | 4.1899 | 4.134 | 0.0559
335 | 200744 | E I8 | 3.6011 | 28 | 223.853 | 3294 | 3.117647 | 2022-01-17 | 4.1864 | 4.1333 | 0.0531
336 | 200777 | E I9 | 3.6011 | 27.7 | 247.481 | 3294 | 3.117647 | 2022-01-17 | 4.1868 | 4.1337 | 0.0531
337 | 226148 | E I10 | 3.6008 | 27.3 | 207.038 | 3390 | 0.2941176 | 2022-01-17 | 4.1892 | 4.1328 | 0.0564 | bump/indent on wrapper
338 | 252711 | E J1 | 3.5997 | 27.4 | 229.481 | 3320 | 2.352941 | 2022-01-17 | 4.1783 | 4.1265 | 0.0518
339 | 252730 | E J2 | 3.5999 | 27.6 | 208.5 | 3327 | 2.147059 | 2022-01-17 | 4.1794 | 4.127 | 0.0524
340 | 200857 | E J3 | 3.6007 | 27.8 | 205.308 | 3292 | 3.176471 | 2022-01-17 | 4.1771 | 4.1275 | 0.0496
341 | 200826 | E J4 | 3.601 | 27.4 | 229.155 | 3354 | 1.352941 | 2022-01-17 | 4.1781 | 4.1286 | 0.0495
342 | 200799 | E J5 | 3.6009 | 27.6 | 193.376 | 3303 | 2.852941 | 2022-01-17 | 4.1774 | 4.129 | 0.0484
343 | 200758 | E J6 | 3.6005 | 27.9 | 227.263 | 3302 | 2.882353 | 2022-01-17 | 4.1789 | 4.129 | 0.0499
344 | 200736 | E J7 | 3.5999 | 27.9 | 226.317 | 3296 | 3.058824 | 2022-01-17 | 4.1787 | 4.1287 | 0.05
345 | 200751 | E J8 | 3.601 | 27.5 | 237.472 | 3355 | 1.323529 | 2022-01-17 | 4.1783 | 4.1285 | 0.0498 | powder
346 | 200783 | E J9 | 3.6005 | 27.8 | 253.582 | 3281 | 3.5 | 2022-01-17 | 4.1792 | 4.1285 | 0.0507
347 | 226150 | E J10 | 3.6007 | 27.3 | 226.251 | 3320 | 2.352941 | 2022-01-17 | 4.1826 | 4.1282 | 0.0544 | powder
348 | 271479 | F A1 | 3.5966 | 27.6 | 230.054 | 3276 | 3.647059 | 2022-01-17 | 4.1812 | 4.1274 | 0.0538 | powder
349 | 271513 | F A2 | 3.597 | 27.5 | 240.483 | 3335 | 1.911765 | 2022-01-17 | 4.182 | 4.1284 | 0.0536
350 | 271485 | F A3 | 3.598 | 27.5 | 209.089 | 3366 | 1 | 2022-01-18 | 4.1877 | 4.1315 | 0.0562
351 | 248940 | F A4 | 3.6004 | 27.4 | 211.699 | 3368 | 0.9411765 | 2022-01-18 | 4.1853 | 4.1295 | 0.0558
352 | 248927 | F A5 | 3.6007 | 27 | 216.248 | 3365 | 1.029412 | 2022-01-18 | 4.1849 | 4.1286 | 0.0563
353 | 190846 | F A6 | 3.5988 | 28.3 | 228.454 | 3422 | 0.6470588 | 2022-01-18 | 4.1873 | 4.1298 | 0.0575
354 | 271463 | F A7 | 3.5956 | 27.7 | 210.137 | 3334 | 1.941176 | 2022-01-18 | 4.1766 | 4.1261 | 0.0505
355 | 190757 | F A8 | 3.5988 | 28 | 199.709 | 3348 | 1.529412 | 2022-01-18 | 4.1787 | 4.1249 | 0.0538
356 | 190826 | F A9 | 3.5986 | 28.1 | 211.499 | 3344 | 1.647059 | 2022-01-18 | 4.1746 | 4.1242 | 0.0504
357 | 281432 | F A10 | 3.5988 | 27.6 | 226.875 | 3397 | 0.08823529 | 2022-01-18 | 4.1765 | 4.1254 | 0.0511
358 | 271445 | F B1 | 3.5962 | 27.4 | 193.726 | 3337 | 1.852941 | 2022-01-18 | 4.1778 | 4.1281 | 0.0497
359 | 271504 | F B2 | 3.5978 | 27.4 | 219.675 | 3343 | 1.676471 | 2022-01-18 | 4.1761 | 4.1266 | 0.0495
360 | 271469 | F B3 | 3.598 | 27.5 | 191.603 | 3317 | 2.441176 | 2022-01-18 | 4.177 | 4.1255 | 0.0515
361 | 248956 | F B4 | 3.6001 | 27 | 246.683 | 3388 | 0.3529412 | 2022-01-18 | 4.1773 | 4.1237 | 0.0536
362 | 248932 | F B5 | 3.6003 | 27.3 | 246.75 | 3356 | 1.294118 | 2022-01-18 | 4.1795 | 4.1251 | 0.0544
363 | 190804 | F B6 | 3.5988 | 28 | 231.607 | 3359 | 1.205882 | 2022-01-18 | 4.1807 | 4.1269 | 0.0538
364 | 271468 | F B7 | 3.5983 | 27.7 | 194.518 | 3307 | 2.735294 | 2022-01-18 | 4.1784 | 4.1273 | 0.0511
365 | 190774 | F B8 | 3.5989 | 28.3 | 232.4 | 3383 | 0.5 | 2022-01-18 | 4.1775 | 4.1246 | 0.0529
366 | 190831 | F B9 | 3.5989 | 28 | 233.566 | 3373 | 0.7941176 | 2022-01-18 | 4.1845 | 4.1304 | 0.0541
367 | 281431 | F B10 | 3.5986 | 28.1 | 238.089 | 3345 | 1.617647 | 2022-01-18 | 4.1825 | 4.1301 | 0.0524
368 | 271480 | F C1 | 3.5978 | 27.9 | 239.625 | 3318 | 2.411765 | 2022-01-18 | 4.1822 | 4.131 | 0.0512
369 | 271514 | F C2 | 3.5985 | 27.6 | 239.143 | 3373 | 0.7941176 | 2022-01-18 | 4.1847 | 4.1316 | 0.0531
370 | 271496 | F C3 | 3.5985 | 27.5 | 257.63 | 3334 | 1.941176 | 2022-01-18 | 4.1749 | 4.1268 | 0.0481
371 | 248941 | F C4 | 3.6001 | 27.5 | 210.522 | 3353 | 1.382353 | 2022-01-18 | 4.1762 | 4.1259 | 0.0503
372 | 248928 | F C5 | 3.6005 | 27.4 | 244.406 | 3332 | 2 | 2022-01-18 | 4.1722 | 4.1247 | 0.0475
373 | 261953 | F C6 | 3.5982 | 27.3 | 221.838 | 3383 | 0.5 | 2022-01-18 | 4.1723 | 4.1255 | 0.0468
374 | 271464 | F C7 | 3.596 | 27.5 | 210.573 | 3317 | 2.441176 | 2022-01-18 | 4.174 | 4.1269 | 0.0471
375 | 190758 | F C8 | 3.5988 | 28.1 | 218.516 | 3334 | 1.941176 | 2022-01-18 | 4.1734 | 4.1252 | 0.0482
376 | 190827 | F C9 | 3.5988 | 28.2 | 248.703 | 3297 | 3.029412 | 2022-01-18 | 4.1716 | 4.1241 | 0.0475
377 | 190842 | F C10 | 3.599 | 27.9 | 234.894 | 3372 | 0.8235294 | 2022-01-18 | 4.1737 | 4.1251 | 0.0486
378 | 271446 | F D1 | 3.5963 | 27.8 | 225.06 | 3338 | 1.823529 | 2022-01-18 | 4.1761 | 4.1278 | 0.0483
379 | 271506 | F D2 | 3.5979 | 27.7 | 215.565 | 3338 | 1.823529 | 2022-01-18 | 4.176 | 4.1271 | 0.0489 | powder
380 | 271470 | F D3 | 3.5983 | 27.6 | 210.049 | 3309 | 2.676471 | 2022-01-18 | 4.1764 | 4.1274 | 0.049 | powder
381 | 248957 | F D4 | 3.6003 | 27.6 | 249.275 | 3395 | 0.1470588 | 2022-01-18 | 4.1771 | 4.1258 | 0.0513
382 | 248933 | F D5 | 3.6003 | 27.2 | 212.201 | 3378 | 0.6470588 | 2022-01-18 | 4.1828 | 4.13 | 0.0528
383 | 248946 | F D6 | 3.6003 | 27.2 | 213.356 | 3353 | 1.382353 | 2022-01-18 | 4.181 | 4.1294 | 0.0516
384 | 271405 | F D7 | 3.5956 | 27.3 | 212.361 | 3322 | 2.294118 | 2022-01-18 | 4.18 | 4.1315 | 0.0485
385 | 190780 | F D8 | 3.599 | 27.9 | 239.1 | 3414 | 0.4117647 | 2022-01-18 | 4.1817 | 4.1304 | 0.0513
386 | 190816 | F D9 | 3.599 | 28 | 205.089 | 3362 | 1.117647 | 2022-01-18 | 4.1713 | 4.1255 | 0.0458
387 | 190847 | F D10 | 3.599 | 27.8 | 198.403 | 3348 | 1.529412 | 2022-01-18 | 4.1717 | 4.1258 | 0.0459 | powder
388 | 271481 | F E1 | 3.5964 | 27.5 | 231.092 | 3302 | 2.882353 | 2022-01-18 | 4.1688 | 4.1256 | 0.0432 | powder
389 | 271515 | F E2 | 3.5964 | 27.4 | 257.089 | 3361 | 1.147059 | 2022-01-18 | 4.1706 | 4.1261 | 0.0445
390 | 271497 | F E3 | 3.5969 | 27.1 | 211.583 | 3326 | 2.176471 | 2022-01-18 | 4.1717 | 4.1273 | 0.0444 | powder
391 | 248912 | F E4 | 3.6007 | 27.4 | 242.497 | 3338 | 1.823529 | 2022-01-18 | 4.1715 | 4.1252 | 0.0463 | powder
392 | 248929 | F E5 | 3.6006 | 27.3 | 231.034 | 3324 | 2.235294 | 2022-01-18 | 4.1711 | 4.1254 | 0.0457 | powder
393 | 190805 | F E6 | 3.5989 | 28.1 | 192.356 | 3375 | 0.7352941 | 2022-01-18 | 4.171 | 4.1252 | 0.0458
394 | 271465 | F E7 | 3.5979 | 27.6 | 221.192 | 3354 | 1.352941 | 2022-01-18 | 4.1733 | 4.1271 | 0.0462
395 | 190759 | F E8 | 3.5988 | 27.8 | 230.369 | 3359 | 1.205882 | 2022-01-18 | 4.1726 | 4.1257 | 0.0469
396 | 190828 | F E9 | 3.5987 | 27.9 | 245.454 | 3326 | 2.176471 | 2022-01-18 | 4.1727 | 4.1259 | 0.0468
397 | 271447 | F F1 | 3.5978 | 27.6 | 208.228 | 3350 | 1.470588 | 2022-01-19 | 4.1906 | 4.1339 | 0.0567
398 | 271471 | F F3 | 3.5948 | 27.9 | 219.573 | 3347 | 1.558824 | 2022-01-19 | 4.1899 | 4.1348 | 0.0551
399 | 248937 | F F4 | 3.6 | 27.4 | 225.6 | 3347 | 1.558824 | 2022-01-19 | 4.1888 | 4.1309 | 0.0579
400 | 248934 | F F5 | 3.6001 | 27.5 | 236.019 | 3333 | 1.970588 | 2022-01-19 | 4.1795 | 4.1261 | 0.0534
401 | 248953 | F F6 | 3.5999 | 27.6 | 220.938 | 3400 | 0 | 2022-01-19 | 4.1785 | 4.1252 | 0.0533
402 | 271406 | F F7 | 3.596 | 27.6 | 217.412 | 3466 | 1.941176 | 2022-01-19 | 4.1786 | 4.1291 | 0.0495
403 | 190781 | F F8 | 3.5992 | 28.1 | 193.379 | 3477 | 2.264706 | 2022-01-19 | 4.1771 | 4.1261 | 0.051
404 | 190832 | F F10 | 3.5987 | 28.1 | 216.872 | 3508 | 3.176471 | 2022-01-19 | 4.1799 | 4.1283 | 0.0516
405 | 271482 | F G1 | 3.5964 | 27.7 | 233.391 | 3327 | 2.147059 | 2022-01-19 | 4.1816 | 4.131 | 0.0506
406 | 271500 | F G2 | 3.597 | 27.6 | 210.379 | 3321 | 2.323529 | 2022-01-19 | 4.1827 | 4.1302 | 0.0525 | powder
407 | 271498 | F G3 | 3.5987 | 27.5 | 207.519 | 3317 | 2.441176 | 2022-01-19 | 4.1816 | 4.1303 | 0.0513
408 | 248913 | F G4 | 3.6008 | 27.5 | 202.849 | 3388 | 0.3529412 | 2022-01-19 | 4.1811 | 4.1276 | 0.0535
409 | 248930 | F G5 | 3.6004 | 27.7 | 208.507 | 3358 | 1.235294 | 2022-01-19 | 4.1797 | 4.1272 | 0.0525
410 | 190810 | F G6 | 3.5986 | 28.3 | 230.44 | 3356 | 1.294118 | 2022-01-19 | 4.1805 | 4.1281 | 0.0524
411 | 271466 | F G7 | 3.5956 | 27.9 | 197.152 | 3299 | 2.970588 | 2022-01-19 | 4.1825 | 4.1307 | 0.0518
412 | 190761 | F G8 | 3.5992 | 28.2 | 249.155 | 3389 | 0.3235294 | 2022-01-19 | 4.1809 | 4.1297 | 0.0512
413 | 190829 | F G9 | 3.599 | 28.1 | 228.461 | 3364 | 1.058824 | 2022-01-19 | 4.1813 | 4.1301 | 0.0512
414 | 190844 | F G10 | 3.5991 | 28.3 | 213.422 | 3334 | 1.941176 | 2022-01-19 | 4.1818 | 4.1302 | 0.0516
415 | 271430 | F H1 | 3.5974 | 27.4 | 220.361 | 3310 | 2.647059 | 2022-01-19 | 4.1729 | 4.1267 | 0.0462 | powder
416 | 271511 | F H2 | 3.5952 | 27.6 | 216.967 | 3362 | 1.117647 | 2022-01-19 | 4.1737 | 4.1262 | 0.0475
417 | 271472 | F H3 | 3.5977 | 27.7 | 234.097 | 3327 | 2.147059 | 2022-01-19 | 4.1697 | 4.125 | 0.0447
418 | 248938 | F H4 | 3.6 | 27.6 | 224.395 | 3355 | 1.323529 | 2022-01-19 | 4.1737 | 4.1253 | 0.0484
419 | 248935 | F H5 | 3.5998 | 27.7 | 201.357 | 3321 | 2.323529 | 2022-01-19 | 4.1737 | 4.1246 | 0.0491
420 | 248954 | F H6 | 3.5999 | 27.6 | 246.466 | 3391 | 0.2647059 | 2022-01-19 | 4.1716 | 4.1252 | 0.0464
421 | 271407 | F H7 | 3.5873 | 27.7 | 210.774 | 3315 | 2.5 | 2022-01-19 | 4.1723 | 4.127 | 0.0453
422 | 190782 | F H8 | 3.5986 | 27.8 | 242.81 | 3315 | 2.5 | 2022-01-19 | 4.172 | 4.1249 | 0.0471
423 | 190802 | F H9 | 3.5986 | 28.3 | 254.145 | 3289 | 3.264706 | 2022-01-19 | 4.1745 | 4.1267 | 0.0478
424 | 190817 | F H10 | 3.5983 | 28.1 | 234.661 | 3352 | 1.411765 | 2022-01-19 | 4.1765 | 4.1276 | 0.0489
425 | 271483 | F I1 | 3.5977 | 27.7 | 213.806 | 3330 | 2.058824 | 2022-01-19 | 4.1748 | 4.1277 | 0.0471
426 | 271474 | F I2 | 3.5963 | 28.1 | 208.215 | 3330 | 2.058824 | 2022-01-19 | 4.1749 | 4.1274 | 0.0475
427 | 271499 | F I3 | 3.5959 | 27.7 | 230.687 | 3296 | 3.058824 | 2022-01-19 | 4.1873 | 4.1322 | 0.0551
428 | 248914 | F I4 | 3.6001 | 27.6 | 222.189 | 3371 | 0.8529412 | 2022-01-19 | 4.1852 | 4.1294 | 0.0558
429 | 248931 | F I5 | 3.6006 | 27.5 | 218.064 | 3390 | 0.2941176 | 2022-01-19 | 4.1843 | 4.1286 | 0.0557
430 | 190772 | F I6 | 3.5991 | 27.8 | 265.809 | 3352 | 1.411765 | 2022-01-19 | 4.1873 | 4.1305 | 0.0568
431 | 271467 | F I7 | 3.5984 | 27.4 | 252.113 | 3330 | 2.058824 | 2022-01-19 | 4.1762 | 4.1266 | 0.0496
432 | 190762 | F I8 | 3.5991 | 28.2 | 217.806 | 3404 | 0.1176471 | 2022-01-19 | 4.1783 | 4.126 | 0.0523
433 | 190830 | F I9 | 3.5988 | 28.2 | 214.172 | 3366 | 1 | 2022-01-19 | 4.1742 | 4.125 | 0.0492
434 | 190845 | F I10 | 3.5988 | 28.4 | 208.265 | 3365 | 1.029412 | 2022-01-19 | 4.1771 | 4.1264 | 0.0507
435 | 271431 | F J1 | 3.5966 | 27.6 | 209.425 | 3316 | 2.470588 | 2022-01-19 | 4.1757 | 4.1268 | 0.0489
436 | 271512 | F J2 | 3.5978 | 27.5 | 236.946 | 3378 | 0.6470588 | 2022-01-19 | 4.1768 | 4.1263 | 0.0505
437 | 271473 | F J3 | 3.5968 | 27.5 | 233.745 | 3329 | 2.088235 | 2022-01-19 | 4.1761 | 4.127 | 0.0491
438 | 248939 | F J4 | 3.6003 | 27.6 | 207.264 | 3364 | 1.058824 | 2022-01-19 | 4.1769 | 4.1255 | 0.0514
439 | 248936 | F J5 | 3.6004 | 27.5 | 238.081 | 3333 | 1.970588 | 2022-01-19 | 4.1793 | 4.1272 | 0.0521
440 | 248955 | F J6 | 3.6 | 27.6 | 219.412 | 3389 | 0.3235294 | 2022-01-19 | 4.1807 | 4.1252 | 0.0555
441 | 271408 | F J7 | 3.5969 | 27.7 | 247.754 | 3342 | 1.705882 | 2022-01-19 | 4.1793 | 4.1287 | 0.0506
442 | 190756 | F J8 | 3.5988 | 28.2 | 224.654 | 3352 | 1.411765 | 2022-01-19 | 4.1793 | 4.1266 | 0.0527
443 | 190803 | F J9 | 3.5986 | 28.3 | 205.949 | 3323 | 2.264706 | 2022-01-20 | 4.1872 | 4.1337 | 0.0535 | powder
444 | 190825 | F J10 | 3.5989 | 28.4 | 242.237 | 3382 | 0.5294118 | 2022-01-20 | 4.1881 | 4.1348 | 0.0533
|  | voc | rL | vL
|  | 4.1811 | 4.198 | 3.953
|  | vI=voc-vL | iL | rV
|  | 0.2281 | 0.9416389 | 242.2372
= SUM(G404,G420,G85,G41,G37,G409,G228,G105,G110,G425,G392,G252,G111,G411)
46690
46565

## iphone scanner app (hidden)
Timestamp | Entire Data Matrix
2022-10-20 20:04 | L3GDRAK093N1261720 | 261720
2022-10-20 20:05 | L3GDRAK093N1261710 | 261710
2022-10-20 20:05 | L3GDRAK093N1117329 | 117329
2022-10-20 20:05 | L3GDRAK093N1117307 | 117307
first row of square box
2022-10-20 20:12 | L3GDRAK083N1245370 | 245370
2022-10-20 20:13 | L3GDRAK083N1274290 | 274290
2022-10-20 20:14 | L3GDRAK083N1245363 | 245363
2022-10-20 20:14 | L3GDRAK083N1154839 | 154839
2022-10-20 20:16 | L3GDRAK083N1154813 | 154813
2022-11-04 15:25 | L3GDRAK083N1221131 | 221131
2022-11-04 15:28 | L3GDRAK083N1211322 | 211322
2022-11-04 15:29 | L3GDRAK083N1245384 | 245384
2022-11-04 15:30 | L3GDRAK083N1205445 | 205445
2022-11-04 15:30 | L3GDRAK083N1154845 | 154845
2022-11-04 15:31 | L3GDRAK083N1245380 | 245380
2022-11-04 16:03 | L3GDRAK083N1154780 | 154780
2022-11-04 16:03 | L3GDRAK083N1205439 | 205439
2022-11-04 16:03 | L3GDRAK083N1154789 | 154789
2022-11-04 16:03 | L3GDRAK083N1205433 | 205433
2022-11-04 16:03 | L3GDRAK083N1154838 | 154838
2022-11-05 09:03 | L3GDRAK083N1245452 | 245452
2022-11-05 09:03 | L3GDRAK083N1154823 | 154823
2022-11-05 09:03 | L3GDRAK083N1245369 | 245369
2022-11-05 09:04 | L3GDRAK083N1245467 | 245467
2022-11-05 09:04 | L3GDRAK093N1283754 | 283754
2022-11-05 09:04 | L3GDRAK083N1251001 | 251001
2022-11-05 09:04 | L3GDRAK083N1177950 | 177950
2022-11-05 09:04 | L3GDRAK083N1154832 | 154832
2022-11-05 09:05 | L3GDRAK083N1154781 | 154781
2022-11-05 09:10 | L3GDRAK093N1278890 | 278890
2022-11-05 09:10 | L3GDRAK093N1283766 | 283766
2022-11-05 09:10 | L3GDRAK093N1278897 | 278897
2022-11-05 09:11 | L3GDRAK093N1284499 | 284499
2022-11-05 09:11 | L3GDRAK093N1284460 | 284460
2022-11-05 09:11 | L3GDRAK093N1190297 | 190297
2022-11-05 09:11 | L3GDRAK093N1283771 | 283771
2022-11-06 12:03 | L3GDRAK093N1283760 | 283760
2022-11-06 12:05 | L3GDRAK093N1278875 | 278875
2022-11-06 12:05 | L3GDRAK093N1278906 | 278906
2022-11-06 12:05 | L3GDRAK093N1283744 | 283744
2022-11-06 12:06 | L3GDRAK093N1284451 | 284451
2022-11-06 12:07 | L3GDRAK093N1284504 | 284504
2022-11-06 12:07 | L3GDRAK093N1283721 | 283721
2022-11-06 12:08 | L3GDRAK093N1283728 | 283728
2022-11-06 12:08 | L3GDRAK093N1283737 | 283737
2022-11-06 12:08 | L3GDRAK093N1283706 | 283706
2022-11-06 12:18 | L3GDRAK093N1273981 | 273981
2022-11-06 12:19 | L3GDRAK093N1266894 | 266894
2022-11-06 12:19 | L3GDRAK093N1283695 | 283695
2022-11-06 12:19 | L3GDRAK093N1207147 | 207147
2022-11-06 12:19 | L3GDRAK093N1266841 | 266841
2022-11-06 12:19 | L3GDRAK093N1266809 | 266809
2022-11-06 12:20 | L3GDRAK093N1266792 | 266792
2022-11-06 12:29 | L3GDRAK093N1283749 | 283749
2022-11-07 08:51 | L3GDRAK093N1279274 | 279274
2022-11-07 08:52 | L3GDRAK093N1279317 | 279317
2022-11-07 08:52 | L3GDRAK093N1279298 | 279298
2022-11-07 08:53 | L3GDRAK093N1279273 | 279273
2022-11-07 08:53 | L3GDRAK093N1279263 | 279263
2022-11-07 08:53 | L3GDRAK093N1279282 | 279282
2022-11-07 08:53 | L3GDRAK093N1275177 | 275177
2022-11-07 08:53 | L3GDRAK093N1275226 | 275226
2022-11-07 08:54 | L3GDRAK093N1239058 | 239058
2022-11-07 08:54 | L3GDRAK093N1239068 | 239068
2022-11-07 08:54 | L3GDRAK093N1279324 | 279324
2022-11-07 08:54 | L3GDRAK093N1279312 | 279312
2022-11-07 08:54 | L3GDRAK093N1279297 | 279297
2022-11-07 08:55 | L3GDRAK093N1279268 | 279268
2022-11-07 09:00 | L3GDRAK093N1279258 | 279258
2022-11-07 09:00 | L3GDRAK093N1279281 | 279281
2022-11-07 09:00 | L3GDRAK093N1275164 | 275164
2022-11-07 09:00 | L3GDRAK093N1275214 | 275214
2022-11-07 09:00 | L3GDRAK093N1239040 | 239040
2022-11-07 09:01 | L3GDRAK093N1239067 | 239067
2022-11-07 09:01 | L3GDRAK093N1257309 | 257309
2022-11-07 09:01 | L3GDRAK093N1279316 | 279316
2022-11-07 09:01 | L3GDRAK093N1279307 | 279307
2022-11-07 09:01 | L3GDRAK093N1279272 | 279272
2022-11-07 09:01 | L3GDRAK093N1279262 | 279262
2022-11-07 09:03 | L3GDRAK093N1279291 | 279291
2022-11-07 09:03 | L3GDRAK093N1275176 | 275176
2022-11-07 09:03 | L3GDRAK093N1275225 | 275225
2022-11-07 09:03 | L3GDRAK093N1239056 | 239056
2022-11-07 09:04 | L3GDRAK093N1239072 | 239072
2022-11-10 15:54 | L3GDRAK093N1279323 | 279323
2022-11-10 15:55 | L3GDRAK093N1279311 | 279311
2022-11-10 15:55 | L3GDRAK093N1279296 | 279296
2022-11-10 15:55 | L3GDRAK093N1279267 | 279267
2022-11-10 15:55 | L3GDRAK093N1279257 | 279257
2022-11-10 15:56 | L3GDRAK093N1279280 | 279280
2022-11-10 15:56 | L3GDRAK093N1275163 | 275163
2022-11-10 15:56 | L3GDRAK093N1275213 | 275213
2022-11-10 15:56 | L3GDRAK093N1275217 | 275217
2022-11-10 15:57 | L3GDRAK093N1239065 | 239065
2022-11-10 15:57 | L3GDRAK093N1279319 | 279319
2022-11-10 15:57 | L3GDRAK093N1279315 | 279315
2022-11-10 15:57 | L3GDRAK093N1279306 | 279306
2022-11-10 15:57 | L3GDRAK093N1279271 | 279271
2022-11-10 15:57 | L3GDRAK093N1279261 | 279261
2022-11-10 15:57 | L3GDRAK093N1279290 | 279290
2022-11-15 16:19 | L3GDRAK093N1275175 | 275175
2022-11-15 16:22 | L3GDRAK093N1275224 | 275224
2022-11-15 16:23 | L3GDRAK093N1239055 | 239055
2022-11-15 16:23 | L3GDRAK093N1239071 | 239071
2022-11-15 16:25 | L3GDRAK093N1279322 | 279322
2022-11-15 16:26 | L3GDRAK093N1279310 | 279310
2022-11-15 16:26 | L3GDRAK093N1279295 | 279295
2022-11-15 16:27 | L3GDRAK093N1279266 | 279266
2022-11-15 16:28 | L3GDRAK093N1279256 | 279256
2022-11-15 16:29 | L3GDRAK093N1279279 | 279279
2022-11-15 16:29 | L3GDRAK093N1275162 | 275162
2022-11-15 16:29 | L3GDRAK093N1275208 | 275208
2022-11-15 16:30 | L3GDRAK093N1275216 | 275216
2022-11-15 16:31 | L3GDRAK093N1239064 | 239064
2022-11-15 16:31 | L3GDRAK093N1279318 | 279318
2022-11-15 16:31 | L3GDRAK093N1279314 | 279314
2022-11-15 16:37 | L3GDRAK093N1279305 | 279305
2022-11-15 16:37 | L3GDRAK093N1279270 | 279270
2022-11-15 16:38 | L3GDRAK093N1279260 | 279260
2022-11-15 16:38 | L3GDRAK093N1279289 | 279289
2022-11-15 16:38 | L3GDRAK093N1275170 | 275170
2022-11-15 16:39 | L3GDRAK093N1275179 | 275179
2022-11-15 16:39 | L3GDRAK093N1239051 | 239051
2022-11-15 16:39 | L3GDRAK093N1239070 | 239070
2022-11-15 16:42 | L3GDRAK093N1279321 | 279321
2022-11-15 16:43 | L3GDRAK093N1279309 | 279309
2022-11-15 16:43 | L3GDRAK093N1279294 | 279294
2022-11-15 16:44 | L3GDRAK093N1279265 | 279265
2022-11-15 16:44 | L3GDRAK093N1279234 | 279234
2022-11-15 16:48 | L3GDRAK093N1279276 | 279276
2022-11-15 16:48 | L3GDRAK093N1275161 | 275161
2022-11-15 16:49 | L3GDRAK093N1275220 | 275220
2022-11-15 16:49 | L3GDRAK093N1275215 | 275215
2022-11-15 16:50 | L3GDRAK093N1239062 | 239062
2022-11-15 16:51 | L3GDRAK093N1257308 | 257308
2022-11-15 16:51 | L3GDRAK093N1279313 | 279313
2022-11-15 16:51 | L3GDRAK093N1279304 | 279304
2022-11-15 16:51 | L3GDRAK093N1279269 | 279269
2022-11-15 16:52 | L3GDRAK093N1279259 | 279259
2022-11-15 16:52 | L3GDRAK093N1279288 | 279288
2022-11-15 16:52 | L3GDRAK093N1275169 | 275169
2022-11-15 16:54 | L3GDRAK093N1275218 | 275218
2022-11-15 16:56 | L3GDRAK093N1239043 | 239043
2022-11-15 16:59 | L3GDRAK093N1239069 | 239069
2022-11-15 16:59 | L3GDRAK093N1279320 | 279320
2022-11-15 17:00 | L3GDRAK093N1279308 | 279308
2022-11-15 17:01 | L3GDRAK093N1279293 | 279293
2022-11-28 11:32 | L3GDRAK093N1279264 | 279264
2022-11-28 11:32 | L3GDRAK093N1279198 | 279198
2022-11-28 11:32 | L3GDRAK093N1279275 | 279275
2022-11-28 11:32 | L3GDRAK093N1275160 | 275160
2022-11-28 11:33 | L3GDRAK093N1275159 | 275159
2022-11-28 11:33 | L3GDRAK093N1275156 | 275156
2022-11-28 11:33 | L3GDRAK093N1239060 | 239060
2022-12-04 11:12 | L3GDRAK093N1204874 | 204874
2022-12-04 11:12 | L3GDRAK093N1204853 | 204853
2022-12-04 11:13 | L3GDRAK093N1204832 | 204832
2022-12-04 11:13 | L3GDRAK093N1248221 | 248221
2022-12-04 12:48 | L3GDRAK093N1204904 | 204904
2022-12-04 12:51 | L3GDRAK093N1248183 | 248183
2022-12-04 12:52 | L3GDRAK093N1248167 | 248167
2022-12-04 12:52 | L3GDRAK093N1248166 | 248166
2022-12-04 12:52 | L3GDRAK093N1248098 | 248098
2022-12-04 12:53 | L3GDRAK093N1248165 | 248165
2022-12-04 12:54 | L3GDRAK093N1204879 | 204879
2022-12-04 12:54 | L3GDRAK093N1204859 | 204859
2022-12-04 12:56 | L3GDRAK093N1204841 | 204841
2022-12-04 12:56 | L3GDRAK093N1204872 | 204872
2022-12-04 12:57 | L3GDRAK093N1274512 | 274512
2022-12-04 12:57 | L3GDRAK093N1274537 | 274537
2022-12-04 12:58 | L3GDRAK093N1248169 | 248169
2022-12-04 13:00 | L3GDRAK093N1248138 | 248138
2022-12-04 13:00 | L3GDRAK093N1248122 | 248122
2022-12-04 13:01 | L3GDRAK093N1248115 | 248115
2022-12-04 13:02 | L3GDRAK093N1204875 | 204875
2022-12-04 13:05 | L3GDRAK093N1204854 | 204854
2022-12-04 13:07 | L3GDRAK093N1204833 | 204833
2022-12-04 13:07 | L3GDRAK093N1204838 | 204838
2022-12-04 13:08 | L3GDRAK093N1204905 | 204905
2022-12-04 13:08 | L3GDRAK093N1248184 | 248184
2022-12-04 13:08 | L3GDRAK093N1248170 | 248170
2022-12-04 13:08 | L3GDRAK093N1248139 | 248139
2022-12-04 13:08 | L3GDRAK093N1248101 | 248101
2022-12-04 13:09 | L3GDRAK093N1248116 | 248116
2022-12-04 13:09 | L3GDRAK093N1204848 | 204848
2022-12-04 13:11 | L3GDRAK093N1204860 | 204860
2022-12-04 13:12 | L3GDRAK093N1204842 | 204842
2022-12-04 13:16 | L3GDRAK093N1204873 | 204873
2022-12-04 13:17 | L3GDRAK093N1274520 | 274520
2022-12-04 13:18 | L3GDRAK093N1248174 | 248174
2022-12-04 13:18 | L3GDRAK093N1248171 | 248171
2022-12-04 13:19 | L3GDRAK093N1248140 | 248140
2022-12-04 13:19 | L3GDRAK093N1248094 | 248094
2022-12-04 13:19 | L3GDRAK093N1248120 | 248120
2022-12-04 13:20 | L3GDRAK093N1204876 | 204876
2022-12-04 13:20 | L3GDRAK093N1204855 | 204855
2022-12-04 13:20 | L3GDRAK093N1204834 | 204834
2022-12-04 13:21 | L3GDRAK093N1204839 | 204839
2022-12-04 13:21 | L3GDRAK093N1248200 | 248200
2022-12-04 13:21 | L3GDRAK093N1248186 | 248186
2022-12-04 13:22 | L3GDRAK093N1248172 | 248172
2022-12-04 13:23 | L3GDRAK093N1248141 | 248141
2022-12-04 13:23 | L3GDRAK093N1248103 | 248103
2022-12-04 13:23 | L3GDRAK093N1248121 | 248121
2022-12-04 13:26 | L3GDRAK093N1204849 | 204849
2022-12-04 13:26 | L3GDRAK093N1204861 | 204861
2022-12-04 13:26 | L3GDRAK093N1204843 | 204843
2022-12-04 13:27 | L3GDRAK093N1204858 | 204858
2022-12-04 13:27 | L3GDRAK093N1204901 | 204901
2022-12-04 13:27 | L3GDRAK093N1248175 | 248175
2022-12-04 13:27 | L3GDRAK093N1248173 | 248173
2022-12-04 13:28 | L3GDRAK093N1248110 | 248110
2022-12-04 13:28 | L3GDRAK093N1248095 | 248095
2022-12-04 13:28 | L3GDRAK093N1274525 | 274525
2022-12-04 13:28 | L3GDRAK093N1204877 | 204877
2022-12-04 13:29 | L3GDRAK093N1204856 | 204856
2022-12-04 13:29 | L3GDRAK093N1204835 | 204835
2022-12-04 13:29 | L3GDRAK093N1204840 | 204840
2022-12-04 13:29 | L3GDRAK093N1248202 | 248202
2022-12-04 13:29 | L3GDRAK093N1248188 | 248188
2022-12-04 13:29 | L3GDRAK093N1248145 | 248145
2022-12-04 13:29 | L3GDRAK093N1248111 | 248111
2022-12-04 13:30 | L3GDRAK093N1248104 | 248104
2022-12-04 13:30 | L3GDRAK093N1274526 | 274526
2022-12-04 13:31 | L3GDRAK093N1204851 | 204851
2022-12-04 13:31 | L3GDRAK093N1204862 | 204862
2022-12-04 13:31 | L3GDRAK093N1204844 | 204844
2022-12-04 13:31 | L3GDRAK093N1204837 | 204837
2022-12-04 13:32 | L3GDRAK093N1204902 | 204902
2022-12-04 13:32 | L3GDRAK093N1248177 | 248177
2022-12-04 13:32 | L3GDRAK093N1248153 | 248153
2022-12-04 13:32 | L3GDRAK093N1248112 | 248112
2022-12-04 13:33 | L3GDRAK093N1248096 | 248096
2022-12-04 13:33 | L3GDRAK093N1274531 | 274531
2022-12-04 13:33 | L3GDRAK093N1204878 | 204878
2022-12-04 13:33 | L3GDRAK093N1204857 | 204857
2022-12-04 13:33 | L3GDRAK093N1204836 | 204836
2022-12-04 13:34 | L3GDRAK093N1204847 | 204847
2022-12-04 13:34 | L3GDRAK093N1248203 | 248203
2022-12-04 13:34 | L3GDRAK093N1248189 | 248189
2022-12-04 13:34 | L3GDRAK093N1248155 | 248155
2022-12-04 13:34 | L3GDRAK093N1248113 | 248113
2022-12-04 13:35 | L3GDRAK093N1248107 | 248107
2022-12-04 13:35 | L3GDRAK093N1248159 | 248159
2022-12-04 13:35 | L3GDRAK093N1204852 | 204852
2022-12-04 13:35 | L3GDRAK093N1204863 | 204863
2022-12-04 13:35 | L3GDRAK093N1204846 | 204846
2022-12-04 13:35 | L3GDRAK093N1248192 | 248192
2022-12-04 13:36 | L3GDRAK093N1204903 | 204903
2022-12-04 13:36 | L3GDRAK093N1248182 | 248182
2022-12-04 13:36 | L3GDRAK093N1248126 | 248126
2022-12-04 13:36 | L3GDRAK093N1248114 | 248114
2022-12-04 13:36 | L3GDRAK093N1248097 | 248097
2022-12-04 13:36 | L3GDRAK093N1283244 | 283244
2022-12-11 11:35 | L3GDRAK093N1252712 | 252712
2022-12-11 11:35 | L3GDRAK093N1252731 | 252731
2022-12-11 11:36 | L3GDRAK093N1200848 | 200848
2022-12-11 11:36 | L3GDRAK093N1200827 | 200827
2022-12-11 11:36 | L3GDRAK093N1200784 | 200784
2022-12-11 11:37 | L3GDRAK093N1200778 | 200778
2022-12-11 18:01 | L3GDRAK093N1200759 | 200759
2022-12-11 18:01 | L3GDRAK093N1200745 | 200745
2022-12-11 18:02 | L3GDRAK093N1200769 | 200769
2022-12-11 18:02 | L3GDRAK093N1200789 | 200789
2022-12-11 18:02 | L3GDRAK093N1252713 | 252713
2022-12-11 18:02 | L3GDRAK093N1252732 | 252732
2022-12-11 18:02 | L3GDRAK093N1200849 | 200849
2022-12-11 18:02 | L3GDRAK093N1200828 | 200828
2022-12-11 18:03 | L3GDRAK093N1200785 | 200785
2022-12-11 18:03 | L3GDRAK093N1200779 | 200779
2022-12-11 18:03 | L3GDRAK093N1200760 | 200760
2022-12-11 18:03 | L3GDRAK093N1200746 | 200746
2022-12-11 18:03 | L3GDRAK093N1200770 | 200770
2022-12-11 18:03 | L3GDRAK093N1200790 | 200790
2022-12-11 18:03 | L3GDRAK093N1252704 | 252704
2022-12-11 18:04 | L3GDRAK093N1252726 | 252726
2022-12-12 10:19 | L3GDRAK093N1200853 | 200853
2022-12-12 10:19 | L3GDRAK093N1200822 | 200822
2022-12-12 10:19 | L3GDRAK093N1200795 | 200795
2022-12-12 10:19 | L3GDRAK093N1200753 | 200753
2022-12-12 10:19 | L3GDRAK093N1200764 | 200764
2022-12-12 10:20 | L3GDRAK093N1200741 | 200741
2022-12-12 10:20 | L3GDRAK093N1200774 | 200774
2022-12-12 10:20 | L3GDRAK093N1226145 | 226145
2022-12-12 10:20 | L3GDRAK093N1252714 | 252714
2022-12-12 10:20 | L3GDRAK093N1252733 | 252733
2022-12-12 10:20 | L3GDRAK093N1200850 | 200850
2022-12-12 10:20 | L3GDRAK093N1200829 | 200829
2022-12-12 10:21 | L3GDRAK093N1200786 | 200786
2022-12-12 10:21 | L3GDRAK093N1200780 | 200780
2022-12-12 10:21 | L3GDRAK093N1200761 | 200761
2022-12-12 10:21 | L3GDRAK093N1200747 | 200747
2022-12-12 10:24 | L3GDRAK093N1200771 | 200771
2022-12-12 10:25 | L3GDRAK093N1200791 | 200791
2022-12-12 10:25 | L3GDRAK093N1252707 | 252707
2022-12-12 10:25 | L3GDRAK093N1252727 | 252727
2022-12-12 10:25 | L3GDRAK093N1200854 | 200854
2022-12-12 10:25 | L3GDRAK093N1200823 | 200823
2022-12-12 10:25 | L3GDRAK093N1200796 | 200796
2022-12-12 10:25 | L3GDRAK093N1200755 | 200755
2022-12-12 10:25 | L3GDRAK093N1200765 | 200765
2022-12-12 10:26 | L3GDRAK093N1200742 | 200742
2022-12-12 10:26 | L3GDRAK093N1200775 | 200775
2022-12-12 10:26 | L3GDRAK093N1226146 | 226146
2022-12-12 10:26 | L3GDRAK093N1252715 | 252715
2022-12-12 10:26 | L3GDRAK093N1252703 | 252703
2022-12-12 10:26 | L3GDRAK093N1200851 | 200851
2022-12-12 10:26 | L3GDRAK093N1200830 | 200830
2022-12-12 13:28 | L3GDRAK093N1200787 | 200787
2022-12-12 13:29 | L3GDRAK093N1200781 | 200781
2022-12-12 13:29 | L3GDRAK093N1200762 | 200762
2022-12-12 13:29 | L3GDRAK093N1200748 | 200748
2022-12-12 13:29 | L3GDRAK093N1200772 | 200772
2022-12-12 13:29 | L3GDRAK093N1200792 | 200792
2022-12-12 13:29 | L3GDRAK093N1252709 | 252709
2022-12-12 13:30 | L3GDRAK093N1252728 | 252728
2022-12-12 13:30
2022-12-12 13:30 | L3GDRAK093N1200855 | 200855
2022-12-12 13:30 | L3GDRAK093N1200824 | 200824
2022-12-12 13:30 | L3GDRAK093N1200797 | 200797
2022-12-12 13:30 | L3GDRAK093N1200756 | 200756
2022-12-12 13:31 | L3GDRAK093N1200766 | 200766
2022-12-12 13:31 | L3GDRAK093N1200743 | 200743
2022-12-12 13:31 | L3GDRAK093N1200776 | 200776
2022-12-12 13:31 | L3GDRAK093N1226147 | 226147
2022-12-13 12:56 | L3GDRAK093N1252716 | 252716
2022-12-13 12:56 | L3GDRAK093N1252717 | 252717
2022-12-13 12:56 | L3GDRAK093N1200852 | 200852
2022-12-13 12:56 | L3GDRAK093N1200831 | 200831
2022-12-13 12:57 | L3GDRAK093N1200788 | 200788
2022-12-13 12:57 | L3GDRAK093N1200782 | 200782
2022-12-13 12:57 | L3GDRAK093N1200763 | 200763
2022-12-13 12:57 | L3GDRAK093N1200749 | 200749
2022-12-13 12:57 | L3GDRAK093N1200773 | 200773
2022-12-13 12:57 | L3GDRAK093N1200793 | 200793
2022-12-13 12:57 | L3GDRAK093N1252710 | 252710
2022-12-13 12:58 | L3GDRAK093N1252729 | 252729
2022-12-13 12:58 | L3GDRAK093N1200856 | 200856
2022-12-13 12:58 | L3GDRAK093N1200825 | 200825
2022-12-13 13:03 | L3GDRAK093N1200798 | 200798
2022-12-13 12:58 | L3GDRAK093N1200757 | 200757
2022-12-13 13:06 | L3GDRAK093N1200767 | 200767
2022-12-13 13:06 | L3GDRAK093N1200744 | 200744
2022-12-13 13:07 | L3GDRAK093N1200777 | 200777
2022-12-13 13:07 | L3GDRAK093N1226148 | 226148
2022-12-13 13:07 | L3GDRAK093N1252711 | 252711
2022-12-13 13:07 | L3GDRAK093N1252730 | 252730
2022-12-13 13:08 | L3GDRAK093N1200857 | 200857
2022-12-13 13:08 | L3GDRAK093N1200826 | 200826
2022-12-13 13:08 | L3GDRAK093N1200799 | 200799
2022-12-13 13:08 | L3GDRAK093N1200758 | 200758
2022-12-13 13:08 | L3GDRAK093N1200736 | 200736
2022-12-13 13:08 | L3GDRAK093N1200751 | 200751
2022-12-13 13:08 | L3GDRAK093N1200783 | 200783
2022-12-13 13:09 | L3GDRAK093N1226150 | 226150
2022-12-13 13:12 | L3GDRAK093N1271479 | 271479
2022-12-13 13:12 | L3GDRAK093N1271513 | 271513
2022-12-13 20:26 | L3GDRAK093N1271485 | 271485
2022-12-13 20:26 | L3GDRAK093N1248940 | 248940
2022-12-13 20:26 | L3GDRAK093N1248927 | 248927
2022-12-13 20:26 | L3GDRAK093N1190846 | 190846
2022-12-13 20:26 | L3GDRAK093N1271463 | 271463
2022-12-13 20:26 | L3GDRAK093N1190757 | 190757
2022-12-13 20:27 | L3GDRAK093N1190826 | 190826
2022-12-13 20:27 | L3GDRAK093N1281432 | 281432
2022-12-13 20:27 | L3GDRAK093N1271445 | 271445
2022-12-13 20:27 | L3GDRAK093N1271504 | 271504
2022-12-13 20:29 | L3GDRAK093N1271469 | 271469
2022-12-13 20:30 | L3GDRAK093N1248956 | 248956
2022-12-13 20:30 | L3GDRAK093N1248932 | 248932
2022-12-13 20:30 | L3GDRAK093N1190804 | 190804
2022-12-13 20:30 | L3GDRAK093N1271468 | 271468
2022-12-13 20:30 | L3GDRAK093N1190774 | 190774
2022-12-13 20:32 | L3GDRAK093N1190831 | 190831
2022-12-13 20:32 | L3GDRAK093N1281431 | 281431
2022-12-13 20:32 | L3GDRAK093N1271480 | 271480
2022-12-13 20:32 | L3GDRAK093N1271514 | 271514
2022-12-13 20:33 | L3GDRAK093N1271496 | 271496
2022-12-13 20:33 | L3GDRAK093N1248941 | 248941
2022-12-13 20:33 | L3GDRAK093N1248928 | 248928
2022-12-13 20:33 | L3GDRAK093N1261953 | 261953
2022-12-13 20:36 | L3GDRAK093N1271464 | 271464
2022-12-13 20:36 | L3GDRAK093N1190758 | 190758
2022-12-13 20:37 | L3GDRAK093N1190827 | 190827
2022-12-13 20:37 | L3GDRAK093N1190842 | 190842
2022-12-13 20:37 | L3GDRAK093N1271446 | 271446
2022-12-13 20:37 | L3GDRAK093N1271506 | 271506
2022-12-13 20:37 | L3GDRAK093N1271470 | 271470
2022-12-13 20:37 | L3GDRAK093N1248957 | 248957
2022-12-13 20:37 | L3GDRAK093N1248933 | 248933
2022-12-13 20:37 | L3GDRAK093N1248946 | 248946
2022-12-13 20:38 | L3GDRAK093N1271405 | 271405
2022-12-13 20:38 | L3GDRAK093N1190780 | 190780
2022-12-13 20:38 | L3GDRAK093N1190816 | 190816
2022-12-13 20:39 | L3GDRAK093N1190847 | 190847
2022-12-13 20:39 | L3GDRAK093N1271481 | 271481
2022-12-13 20:39 | L3GDRAK093N1271515 | 271515
2022-12-13 20:44 | L3GDRAK093N1271497 | 271497
2022-12-13 20:44 | L3GDRAK093N1248912 | 248912
2022-12-13 20:44 | L3GDRAK093N1248929 | 248929
2022-12-13 20:45 | L3GDRAK093N1190805 | 190805
2022-12-13 20:45 | L3GDRAK093N1271465 | 271465
2022-12-13 20:45 | L3GDRAK093N1190759 | 190759
2022-12-13 20:46 | L3GDRAK093N1190828 | 190828
2022-12-13 20:46 | L3GDRAK093N1190843 | 190843
2022-12-13 20:46 | L3GDRAK093N1271447 | 271447
2022-12-13 20:46 | L3GDRAK093N1271509 | 271509
2022-12-13 20:47 | L3GDRAK093N1271471 | 271471
2022-12-13 20:47 | L3GDRAK093N1248937 | 248937
2022-12-13 20:47 | L3GDRAK093N1248934 | 248934
2022-12-13 20:47 | L3GDRAK093N1248953 | 248953
2022-12-13 20:47 | L3GDRAK093N1271406 | 271406
2022-12-13 20:47 | L3GDRAK093N1190781 | 190781
2022-12-14 15:00 | L3GDRAK093N1190801 | 190801
2022-12-14 15:01 | L3GDRAK093N1190832 | 190832
2022-12-14 15:01 | L3GDRAK093N1271482 | 271482
2022-12-14 15:01 | L3GDRAK093N1271500 | 271500
2022-12-14 15:01 | L3GDRAK093N1271498 | 271498
2022-12-14 15:02 | L3GDRAK093N1248913 | 248913
2022-12-14 15:02 | L3GDRAK093N1248930 | 248930
2022-12-14 15:02 | L3GDRAK093N1190810 | 190810
2022-12-14 18:11 | L3GDRAK093N1271466 | 271466
2022-12-14 18:11 | L3GDRAK093N1190761 | 190761
2022-12-14 18:11 | L3GDRAK093N1190829 | 190829
2022-12-14 18:11 | L3GDRAK093N1190844 | 190844
2022-12-14 18:11 | L3GDRAK093N1271430 | 271430
2022-12-14 18:12 | L3GDRAK093N1271511 | 271511
2022-12-14 18:12 | L3GDRAK093N1271472 | 271472
2022-12-14 18:12 | L3GDRAK093N1248938 | 248938
2022-12-14 18:12 | L3GDRAK093N1248935 | 248935
2022-12-14 18:12 | L3GDRAK093N1248954 | 248954
2022-12-14 18:12 | L3GDRAK093N1271407 | 271407
2022-12-14 18:12 | L3GDRAK093N1190782 | 190782
2022-12-14 18:12 | L3GDRAK093N1190802 | 190802
2022-12-14 18:12 | L3GDRAK093N1190817 | 190817
2022-12-14 18:13 | L3GDRAK093N1271483 | 271483
2022-12-14 18:13 | L3GDRAK093N1271474 | 271474
2022-12-14 18:15 | L3GDRAK093N1271499 | 271499
2022-12-14 18:15 | L3GDRAK093N1248914 | 248914
2022-12-14 18:15 | L3GDRAK093N1248931 | 248931
2022-12-14 18:15 | L3GDRAK093N1190772 | 190772
2022-12-14 18:15 | L3GDRAK093N1271467 | 271467
2022-12-14 18:15 | L3GDRAK093N1190762 | 190762
2022-12-14 18:15 | L3GDRAK093N1190830 | 190830
2022-12-14 18:15 | L3GDRAK093N1190845 | 190845
2022-12-14 18:16 | L3GDRAK093N1271431 | 271431
2022-12-14 18:16 | L3GDRAK093N1271512 | 271512
2022-12-14 18:16 | L3GDRAK093N1271473 | 271473
2022-12-14 18:17 | L3GDRAK093N1248939 | 248939
2022-12-14 18:17 | L3GDRAK093N1248936 | 248936
2022-12-14 18:17 | L3GDRAK093N1248955 | 248955
2022-12-14 18:17 | L3GDRAK093N1271408 | 271408
2022-12-14 18:17 | L3GDRAK093N1190756 | 190756
2022-12-14 18:17 | L3GDRAK093N1190803 | 190803
2022-12-14 18:17 | L3GDRAK093N1190825 | 190825
Note on B453: Responder updated this value.