## CellsWithin1STD
Cell Code | Location | Out-of-box OCV | AC IR (mΩ) | DC IR (mΩ) | Capacity (mAh) | OCV loss factor
200760 | E B7 | 3.6012 | 27.7 | 228.284 | 3270 | 0.0496
239051 | C G9 | 3.5981 | 28.2 | 133.938 | 3273 | 0.0256
271479 | F A1 | 3.5966 | 27.6 | 230.054 | 3276 | 0.0538
200774 | E C9 | 3.601 | 27.9 | 181.407 | 3279 | 0.0375
204905 | D C5 | 3.6007 | 27.7 | 229.454 | 3281 | 0.028
200783 | E J9 | 3.6005 | 27.8 | 253.582 | 3281 | 0.0507
204904 | D A5 | 3.601 | 27.6 | 256.008 | 3282 | 0.0272
252712 | E A1 | 3.5996 | 27.5 | 197.045 | 3282 | 0.0536
200761 | E D7 | 3.6009 | 27.8 | 250.037 | 3282 | 0.04
204875 | D C1 | 3.6011 | 27.6 | 164.55 | 3283 | 0.0279
200784 | E A5 | 3.6009 | 27.2 | 243.22 | 3285 | 0.0515
204844 | D H3 | 3.6004 | 27.6 | 207.141 | 3286 | 0.0391
200741 | E C8 | 3.6005 | 27.9 | 177.189 | 3287 | 0.0389
190802 | F H9 | 3.5986 | 28.3 | 254.145 | 3289 | 0.0478
252714 | E D1 | 3.5994 | 27.9 | 235.99 | 3291 | 0.0401
200857 | E J3 | 3.6007 | 27.8 | 205.308 | 3292 | 0.0496
200795 | E C5 | 3.6011 | 27.6 | 129.673 | 3293 | 0.0423
200823 | E E4 | 3.6008 | 27.7 | 211.434 | 3293 | 0.0351
204843 | D F3 | 3.6001 | 27.5 | 245.489 | 3294 | 0.0298
252715 | E F1 | 3.5998 | 27.5 | 198.484 | 3294 | 0.039
200797 | E G5 | 3.6011 | 27.6 | 237.34 | 3294 | 0.0378
200744 | E I8 | 3.6011 | 28 | 223.853 | 3294 | 0.0531
200777 | E I9 | 3.6011 | 27.7 | 247.481 | 3294 | 0.0531
200785 | E B5 | 3.6006 | 27.8 | 226.005 | 3295 | 0.0494
204874 | D A1 | 3.6007 | 27.5 | 167.702 | 3296 | 0.0265
200736 | E J7 | 3.5999 | 27.9 | 226.317 | 3296 | 0.05
271499 | F I3 | 3.5959 | 27.7 | 230.687 | 3296 | 0.0551
204859 | D B2 | 3.6002 | 27.9 | 189.186 | 3297 | 0.0305
252733 | E D2 | 3.5998 | 27.8 | 278.362 | 3297 | 0.0408
190827 | F C9 | 3.5988 | 28.2 | 248.703 | 3297 | 0.0475
275161 | C H7 | 3.5996 | 27.2 | 253.329 | 3298 | 0.0284
252707 | E E1 | 3.5995 | 27.5 | 211.06 | 3298 | 0.0416
271466 | F G7 | 3.5956 | 27.9 | 197.152 | 3299 | 0.0518
204841 | D B3 | 3.6003 | 27.6 | 212.4 | 3300 | 0.0302
200822 | E C4 | 3.6008 | 28 | 239.462 | 3300 | 0.0431
200854 | E E3 | 3.6007 | 27.8 | 234.44 | 3300 | 0.0359
200776 | E G9 | 3.6012 | 27.4 | 212.047 | 3300 | 0.039
200798 | E I5 | 3.6009 | 27.8 | 245.483 | 3300 | 0.0495
200779 | E B6 | 3.6013 | 27.8 | 244.596 | 3301 | 0.0508
252703 | E F2 | 3.5995 | 27.5 | 187.324 | 3301 | 0.0395
200758 | E J6 | 3.6005 | 27.9 | 227.263 | 3302 | 0.0499
271481 | F E1 | 3.5964 | 27.5 | 231.092 | 3302 | 0.0432
279293 | C J3 | 3.5996 | 27.8 | 218.408 | 3303 | 0.0284
248098 | D A9 | 3.5981 | 27.5 | 199.692 | 3303 | 0.029
204877 | D G1 | 3.6005 | 27.3 | 187.794 | 3303 | 0.0416
200799 | E J5 | 3.6009 | 27.6 | 193.376 | 3303 | 0.0484
207147 | B B5 | 3.6007 | 27.7 | 234.5 | 3304 | 0.0479
204842 | D D3 | 3.6001 | 27.3 | 209.88 | 3304 | 0.0275
204876 | D E1 | 3.6003 | 27.5 | 230.816 | 3304 | 0.0291
200791 | E D10 | 3.6011 | 27.6 | 188.649 | 3304 | 0.0404
200830 | E F4 | 3.6004 | 27.9 | 241.646 | 3304 | 0.0364
204861 | D F2 | 3.6 | 27.3 | 211.566 | 3305 | 0.0298
252704 | E C1 | 3.5994 | 27.8 | 216.878 | 3305 | 0.0546
200764 | E C7 | 3.6008 | 28 | 238.351 | 3305 | 0.0386
200852 | E H3 | 3.6003 | 28.1 | 209.522 | 3305 | 0.0516
200763 | E H7 | 3.6008 | 28 | 207.235 | 3305 | 0.0459
200849 | E B3 | 3.6005 | 27.9 | 245.947 | 3306 | 0.0485
252710 | E I1 | 3.5995 | 27.7 | 203.694 | 3307 | 0.0499
271468 | F B7 | 3.5983 | 27.7 | 194.518 | 3307 | 0.0511
279318 | C G1 | 3.5991 | 27.7 | 280.142 | 3309 | 0.0269
279294 | C H3 | 3.5994 | 27.8 | 236.578 | 3309 | 0.0267
252709 | E G1 | 3.5946 | 27.3 | 225.755 | 3309 | 0.0404
271470 | F D3 | 3.5983 | 27.6 | 210.049 | 3309 | 0.049
204838 | D C4 | 3.5997 | 27.9 | 211.107 | 3310 | 0.028
200786 | E D5 | 3.6009 | 27.6 | 274.858 | 3310 | 0.0397
271430 | F H1 | 3.5974 | 27.4 | 220.361 | 3310 | 0.0462
200771 | E D9 | 3.6011 | 27.2 | 233.955 | 3311 | 0.0415
200755 | E E6 | 3.6001 | 27.8 | 247.204 | 3311 | 0.0367
205433 | A E3 | 3.5981 | 27.5 | 263.957 | 3312 | 0.0501
239055 | C E9 | 3.5987 | 28.1 | 216.612 | 3312 | 0.0283
204878 | D I1 | 3.6008 | 27.5 | 184.328 | 3312 | 0.0407
200829 | E D4 | 3.6004 | 27.8 | 187.153 | 3312 | 0.0387
177950 | A C5 | 3.6013 | 27.5 | 430.383 | 3313 | 0.0469
204849 | D F1 | 3.6002 | 27.3 | 248.663 | 3313 | 0.0304
204851 | D H1 | 3.6003 | 27.5 | 233.799 | 3313 | 0.0389
204846 | D J3 | 3.6003 | 27.7 | 282.607 | 3314 | 0.0538
271407 | F H7 | 3.5873 | 27.7 | 210.774 | 3315 | 0.0453
190782 | F H8 | 3.5986 | 27.8 | 242.81 | 3315 | 0.0471
204840 | D G4 | 3.5996 | 27.7 | 230.946 | 3316 | 0.0379
271431 | F J1 | 3.5966 | 27.6 | 209.425 | 3316 | 0.0489
190297 | B A2 | 3.6002 | 27.7 | 187.038 | 3317 | 0.0521
248173 | D F7 | 3.5981 | 27.4 | 197.163 | 3317 | 0.0312
200762 | E F7 | 3.6012 | 27.5 | 250.722 | 3317 | 0.0424
271469 | F B3 | 3.598 | 27.5 | 191.603 | 3317 | 0.0515
271464 | F C7 | 3.596 | 27.5 | 210.573 | 3317 | 0.0471
271498 | F G3 | 3.5987 | 27.5 | 207.519 | 3317 | 0.0513
204832 | D A3 | 3.5994 | 27.5 | 149.241 | 3318 | 0.0272
248202 | D G5 | 3.5981 | 27.3 | 217.213 | 3318 | 0.0388
271480 | F C1 | 3.5978 | 27.9 | 239.625 | 3318 | 0.0512
248169 | D B7 | 3.5981 | 27.3 | 226.169 | 3319 | 0.0282
248115 | D B10 | 3.5983 | 27.4 | 275.401 | 3319 | 0.0293
200827 | E A4 | 3.6008 | 27.7 | 245.096 | 3319 | 0.0504
200780 | E D6 | 3.601 | 27.8 | 240.895 | 3319 | 0.0404
200772 | E F9 | 3.6013 | 27.4 | 225.584 | 3319 | 0.0394
200824 | E G4 | 3.6005 | 27.4 | 230.659 | 3319 | 0.0381
200773 | E H9 | 3.6009 | 27.7 | 234.08 | 3320 | 0.0488
200793 | E H10 | 3.601 | 27.7 | 230.678 | 3320 | 0.0468
252711 | E J1 | 3.5997 | 27.4 | 229.481 | 3320 | 0.0518
226150 | E J10 | 3.6007 | 27.3 | 226.251 | 3320 | 0.0544
279309 | C H2 | 3.5995 | 27.5 | 221.022 | 3321 | 0.0269
204879 | D B1 | 3.6003 | 27.7 | 211.201 | 3321 | 0.0285
204833 | D C3 | 3.5999 | 27.3 | 188.793 | 3321 | 0.0266
204860 | D D2 | 3.6006 | 27.3 | 224.175 | 3321 | 0.0284
204836 | D I3 | 3.5996 | 27.3 | 263.403 | 3321 | 0.0407
248203 | D I5 | 3.5985 | 27.8 | 229.699 | 3321 | 0.0418
200790 | E B10 | 3.6008 | 27.6 | 196.968 | 3321 | 0.0534
271500 | F G2 | 3.597 | 27.6 | 210.379 | 3321 | 0.0525
248935 | F H5 | 3.5998 | 27.7 | 201.357 | 3321 | 0.0491
279276 | C H6 | 3.5991 | 27.8 | 235.561 | 3322 | 0.0272
279259 | C I5 | 3.5995 | 27.6 | 114.745 | 3322 | 0.027
248103 | D E9 | 3.5984 | 27.6 | 206.874 | 3322 | 0.0303
200848 | E A3 | 3.6002 | 27.9 | 197.101 | 3322 | 0.0503
200782 | E H6 | 3.6011 | 27.5 | 200.839 | 3322 | 0.0474
271405 | F D7 | 3.5956 | 27.3 | 212.361 | 3322 | 0.0485
248171 | D D7 | 3.5981 | 27.3 | 212.392 | 3323 | 0.0295
204839 | D E4 | 3.5997 | 27.3 | 187.996 | 3323 | 0.0331
204847 | D I4 | 3.5999 | 27.7 | 253.807 | 3323 | 0.0412
226146 | E E10 | 3.6004 | 27.1 | 257.375 | 3323 | 0.0358
190803 | F J9 | 3.5986 | 28.3 | 205.949 | 3323 | 0.0535
204901 | D F5 | 3.6003 | 27.5 | 217.833 | 3324 | 0.0312
248929 | F E5 | 3.6006 | 27.3 | 231.034 | 3324 | 0.0457
279260 | C G5 | 3.5988 | 27.7 | 217.237 | 3325 | 0.0298
279321 | C H1 | 3.5991 | 27.7 | 174.094 | 3325 | 0.0274
257308 | C I1 | 3.6005 | 27.8 | 185.585 | 3325 | 0.0293
200781 | E F6 | 3.601 | 27.5 | 291.5 | 3325 | 0.0426
200792 | E F10 | 3.601 | 27.6 | 228.867 | 3325 | 0.0381
279295 | C F3 | 3.5994 | 27.8 | 197.871 | 3326 | 0.0257
239062 | C H10 | 3.5992 | 28.1 | 250.261 | 3326 | 0.0303
283244 | D J10 | 3.5984 | 27.6 | 231.913 | 3326 | 0.0506
252717 | E H2 | 3.5993 | 27.5 | 213.269 | 3326 | 0.0546
271497 | F E3 | 3.5969 | 27.1 | 211.583 | 3326 | 0.0444
190828 | F E9 | 3.5987 | 27.9 | 245.454 | 3326 | 0.0468
279275 | C J6 | 3.5998 | 27.7 | 121 | 3327 | 0.0344
252730 | E J2 | 3.5999 | 27.6 | 208.5 | 3327 | 0.0524
271482 | F G1 | 3.5964 | 27.7 | 233.391 | 3327 | 0.0506
271472 | F H3 | 3.5977 | 27.7 | 234.097 | 3327 | 0.0447
275162 | C F7 | 3.5993 | 27.4 | 208.386 | 3328 | 0.0265
279270 | C G4 | 3.5993 | 27.8 | 222.724 | 3328 | 0.0301
279308 | C J2 | 3.5991 | 27.5 | 233.12 | 3328 | 0.0281
275160 | C J7 | 3.5995 | 27.6 | 244.239 | 3328 | 0.0349
252732 | E B2 | 3.5996 | 27.4 | 258.606 | 3328 | 0.0547
200855 | E G3 | 3.6006 | 27.6 | 205.705 | 3328 | 0.0384
200856 | E I3 | 3.6004 | 27.9 | 209.531 | 3328 | 0.0484
275179 | C G8 | 3.5989 | 27.3 | 204.03 | 3329 | 0.0276
204862 | D H2 | 3.6004 | 27.3 | 199.347 | 3329 | 0.0386
200788 | E H5 | 3.6009 | 27.8 | 250.72 | 3329 | 0.0471
200767 | E I7 | 3.6008 | 27.7 | 238.931 | 3329 | 0.0559
271473 | F J3 | 3.5968 | 27.5 | 233.745 | 3329 | 0.0491
200770 | E B9 | 3.6013 | 28.1 | 230.872 | 3330 | 0.0541
271483 | F I1 | 3.5977 | 27.7 | 213.806 | 3330 | 0.0471
271474 | F I2 | 3.5963 | 28.1 | 208.215 | 3330 | 0.0475
271467 | F I7 | 3.5984 | 27.4 | 252.113 | 3330 | 0.0496
211322 | A B2 | 3.5984 | 27.6 | 152.174 | 3331 | 0.0499
279234 | C H5 | 3.5986 | 27.6 | 134.828 | 3331 | 0.0277
248122 | D B9 | 3.5983 | 27.8 | 234.077 | 3331 | 0.0296
251001 | A B5 | 3.5987 | 27.6 | 330.805 | 3332 | 0.0513
279310 | C F2 | 3.5994 | 28 | 268.292 | 3332 | 0.0263
204863 | D J2 | 3.6001 | 27.8 | 232.934 | 3332 | 0.0534
248126 | D J7 | 3.5977 | 27.1 | 188.626 | 3332 | 0.0504
200766 | E G7 | 3.6004 | 27.7 | 197.085 | 3332 | 0.0401
248928 | F C5 | 3.6005 | 27.4 | 244.406 | 3332 | 0.0475
239060 | C J10 | 3.5987 | 28.2 | 193.947 | 3333 | 0.0302
248221 | D A4 | 3.5975 | 27.7 | 163.378 | 3333 | 0.028
248200 | D E5 | 3.5986 | 27.3 | 252.864 | 3333 | 0.0341
200825 | E I4 | 3.6007 | 27.8 | 231.19 | 3333 | 0.0489
248934 | F F5 | 3.6001 | 27.5 | 236.019 | 3333 | 0.0534
248936 | F J5 | 3.6004 | 27.5 | 238.081 | 3333 | 0.0521
274525 | D F10 | 3.6003 | 28 | 213.173 | 3334 | 0.0431
204835 | D G3 | 3.6 | 27.7 | 210.58 | 3334 | 0.0379
271463 | F A7 | 3.5956 | 27.7 | 210.137 | 3334 | 0.0505
271496 | F C3 | 3.5985 | 27.5 | 257.63 | 3334 | 0.0481
190758 | F C8 | 3.5988 | 28.1 | 218.516 | 3334 | 0.0482
190844 | F G10 | 3.5991 | 28.3 | 213.422 | 3334 | 0.0516
279322 | C F1 | 3.599 | 27.8 | 241.061 | 3335 | 0.0263
248107 | D I9 | 3.598 | 27.5 | 233.676 | 3335 | 0.0448
271513 | F A2 | 3.597 | 27.5 | 240.483 | 3335 | 0.0536
239064 | C F10 | 3.5992 | 28 | 121.27 | 3336 | 0.0274
200747 | E D8 | 3.6006 | 27.9 | 275.037 | 3336 | 0.04
248139 | D C8 | 3.5982 | 27.3 | 265.818 | 3337 | 0.033
248101 | D C9 | 3.5986 | 27.1 | 280.12 | 3337 | 0.0327
248153 | D H7 | 3.598 | 27.7 | 238.774 | 3337 | 0.0478
271445 | F B1 | 3.5962 | 27.4 | 193.726 | 3337 | 0.0497
279279 | C F6 | 3.5993 | 27.7 | 179.601 | 3338 | 0.0265
248172 | D E7 | 3.5983 | 26.7 | 217.549 | 3338 | 0.0316
248097 | D J9 | 3.598 | 27.7 | 196.045 | 3338 | 0.0517
271446 | F D1 | 3.5963 | 27.8 | 225.06 | 3338 | 0.0483
271506 | F D2 | 3.5979 | 27.7 | 215.565 | 3338 | 0.0489
248912 | F E4 | 3.6007 | 27.4 | 242.497 | 3338 | 0.0463
204848 | D D1 | 3.6002 | 27.6 | 194.2 | 3339 | 0.0288
284460 | B E1 | 3.5984 | 27.3 | 270.462 | 3340 | 0.0526
279261 | C E5 | 3.5995 | 27.4 | 252.853 | 3341 | 0.0507
204854 | D C2 | 3.5999 | 27.7 | 188.172 | 3341 | 0.0273
248141 | D E8 | 3.5981 | 27.3 | 231.381 | 3341 | 0.0308
204902 | D H5 | 3.6 | 27.7 | 261.345 | 3341 | 0.0462
200778 | E A6 | 3.601 | 27.8 | 193.892 | 3341 | 0.0506
248182 | D J6 | 3.598 | 27.8 | 256.549 | 3342 | 0.0521
252713 | E B1 | 3.5997 | 27.6 | 214.038 | 3342 | 0.0541
200743 | E G8 | 3.6001 | 27.6 | 234.676 | 3342 | 0.0396
271408 | F J7 | 3.5969 | 27.7 | 247.754 | 3342 | 0.0506
245363 | A C1 | 3.5984 | 27.3 | 144.891 | 3343 | 0.0529
279263 | C A5 | 3.5999 | 27.4 | 157.226 | 3343 | 0.0296
279297 | C B3 | 3.6006 | 27.4 | 277.99 | 3343 | 0.0249
204858 | D F4 | 3.6002 | 27.6 | 155.522 | 3343 | 0.0294
248175 | D F6 | 3.5982 | 27.4 | 245.933 | 3343 | 0.0325
204837 | D H4 | 3.5999 | 27.5 | 194.744 | 3343 | 0.0391
271504 | F B2 | 3.5978 | 27.4 | 219.675 | 3343 | 0.0495
283749 | B C4 | 3.599 | 27.5 | 346.62 | 3344 | 0.051
279256 | C F5 | 3.5992 | 27.8 | 222.732 | 3344 | 0.0264
279320 | C J1 | 3.5997 | 27.7 | 260.117 | 3344 | 0.0282
190826 | F A9 | 3.5986 | 28.1 | 211.499 | 3344 | 0.0504
204903 | D J5 | 3.6005 | 27.4 | 174.425 | 3345 | 0.049
200746 | E B8 | 3.6012 | 27.4 | 199.105 | 3345 | 0.0509
281431 | F B10 | 3.5986 | 28.1 | 238.089 | 3345 | 0.0524
283721 | B D3 | 3.5995 | 27.7 | 285.13 | 3346 | 0.0495
279304 | C I3 | 3.5996 | 27.9 | 146.595 | 3346 | 0.0286
278906 | B E2 | 3.5994 | 27.8 | 315.326 | 3347 | 0.0548
239058 | C A9 | 3.5994 | 27.4 | 262.703 | 3347 | 0.021
279319 | C E1 | 3.5994 | 27.5 | 275.418 | 3347 | 0.0487
239070 | C G10 | 3.5983 | 28.2 | 170.011 | 3347 | 0.0258
248120 | D D10 | 3.5982 | 27.4 | 216.367 | 3347 | 0.031
271471 | F F3 | 3.5948 | 27.9 | 219.573 | 3347 | 0.0551
248937 | F F4 | 3.6 | 27.4 | 225.6 | 3347 | 0.0579
274520 | D D5 | 3.6005 | 28 | 102.877 | 3348 | 0.0296
204852 | D J1 | 3.5996 | 27.4 | 261.184 | 3348 | 0.0558
190757 | F A8 | 3.5988 | 28 | 199.709 | 3348 | 0.0538
190847 | F D10 | 3.599 | 27.8 | 198.403 | 3348 | 0.0459
221131 | A A2 | 3.5989 | 27.6 | 146.963 | 3349 | 0.0489
279269 | C I4 | 3.5995 | 27.7 | 113.972 | 3349 | 0.0274
274290 | A B1 | 3.5988 | 27.6 | 210.609 | 3350 | 0.058
283766 | B B1 | 3.5989 | 27.5 | 243.359 | 3350 | 0.0506
284499 | B D1 | 3.5991 | 27.5 | 305.105 | 3350 | 0.0512
284504 | B C3 | 3.5991 | 27.1 | 291.17 | 3350 | 0.0503
252716 | E H1 | 3.5996 | 27.5 | 257.163 | 3350 | 0.0555
271447 | F F1 | 3.5978 | 27.6 | 208.228 | 3350 | 0.0567
279198 | C J5 | 3.5984 | 27.9 | 229.284 | 3351 | 0.0351
274531 | D H10 | 3.6006 | 28 | 131.002 | 3351 | 0.0419
245380 | A A3 | 3.5955 | 27.1 | 255.11 | 3352 | 0.0499
266792 | B E5 | 3.5983 | 27.6 | 296.67 | 3352 | 0.0474
275156 | C J9 | 3.599 | 27.5 | 201.917 | 3352 | 0.0302
190817 | F H10 | 3.5983 | 28.1 | 234.661 | 3352 | 0.0489
190772 | F I6 | 3.5991 | 27.8 | 265.809 | 3352 | 0.0568
190756 | F J8 | 3.5988 | 28.2 | 224.654 | 3352 | 0.0527
248941 | F C4 | 3.6001 | 27.5 | 210.522 | 3353 | 0.0503
248946 | F D6 | 3.6003 | 27.2 | 213.356 | 3353 | 0.0516
266894 | B E4 | 3.599 | 27 | 298.94 | 3354 | 0.0472
248166 | D A8 | 3.598 | 27.1 | 212.981 | 3354 | 0.0294
274537 | D B6 | 3.6001 | 27.9 | 250.142 | 3354 | 0.029
204855 | D E2 | 3.6 | 27.2 | 203.097 | 3354 | 0.0496
200826 | E J4 | 3.601 | 27.4 | 229.155 | 3354 | 0.0495
271465 | F E7 | 3.5979 | 27.6 | 221.192 | 3354 | 0.0462
257309 | C C1 | 3.6004 | 27.6 | 193.964 | 3355 | 0.0489
248177 | D H6 | 3.5981 | 27.8 | 238.922 | 3355 | 0.0477
200751 | E J8 | 3.601 | 27.5 | 237.472 | 3355 | 0.0498
248938 | F H4 | 3.6 | 27.6 | 224.395 | 3355 | 0.0484
278875 | B D2 | 3.5998 | 27.3 | 268.279 | 3356 | 0.0536
239056 | C C9 | 3.5995 | 27.9 | 270.455 | 3356 | 0.045
248932 | F B5 | 3.6003 | 27.3 | 246.75 | 3356 | 0.0544
190810 | F G6 | 3.5986 | 28.3 | 230.44 | 3356 | 0.0524
245369 | A D4 | 3.5983 | 27.1 | 326.426 | 3357 | 0.0539
275170 | C G7 | 3.5992 | 27.6 | 202.578 | 3357 | 0.0276
248155 | D I7 | 3.5983 | 27.4 | 215.115 | 3357 | 0.0439
283754 | A A5 | 3.5992 | 27.6 | 307.241 | 3358 | 0.052
278890 | B A1 | 3.5999 | 27.7 | 319.599 | 3358 | 0.0501
279273 | C A4 | 3.5993 | 27.4 | 297.779 | 3358 | 0.0458
275224 | C E8 | 3.5992 | 27.4 | 212.312 | 3358 | 0.0295
279305 | C G3 | 3.5995 | 27.7 | 283.518 | 3358 | 0.0303
204853 | D A2 | 3.6 | 27.3 | 150.285 | 3358 | 0.0264
252727 | E E2 | 3.5998 | 27.6 | 237.567 | 3358 | 0.043
248930 | F G5 | 3.6004 | 27.7 | 208.507 | 3358 | 0.0525
279274 | C A1 | 3.5993 | 27.4 | 308.24 | 3359 | 0.0502
190804 | F B6 | 3.5988 | 28 | 231.607 | 3359 | 0.0538
190759 | F E8 | 3.5988 | 27.8 | 230.369 | 3359 | 0.0469
154845 | A E2 | 3.5983 | 27.2 | 247.356 | 3360 | 0.0464
279296 | C D3 | 3.6001 | 27.4 | 375.395 | 3360 | 0.0545
275220 | C H8 | 3.5987 | 27.4 | 144.416 | 3360 | 0.0262
204834 | D E3 | 3.5998 | 27.4 | 248.664 | 3360 | 0.0334
200853 | E C3 | 3.6004 | 28 | 288.7 | 3360 | 0.0441
200753 | E C6 | 3.6008 | 28 | 210.957 | 3360 | 0.0438
274512 | D B5 | 3.6001 | 27.9 | 223.783 | 3361 | 0.0282
200787 | E F5 | 3.6015 | 27.6 | 257.701 | 3361 | 0.0439
271515 | F E2 | 3.5964 | 27.4 | 257.089 | 3361 | 0.0445
279264 | C J4 | 3.5995 | 27.6 | 269.304 | 3362 | 0.0285
248167 | D A7 | 3.5982 | 27.4 | 280.087 | 3362 | 0.0283
200828 | E B4 | 3.6008 | 27.7 | 227.402 | 3362 | 0.0515
200756 | E G6 | 3.6004 | 27.8 | 231.619 | 3362 | 0.0383
190816 | F D9 | 3.599 | 28 | 205.089 | 3362 | 0.0458
271511 | F H2 | 3.5952 | 27.6 | 216.967 | 3362 | 0.0475
279265 | C H4 | 3.5995 | 27.9 | 157.456 | 3363 | 0.0265
204872 | D B4 | 3.6004 | 27.8 | 174.429 | 3363 | 0.0308
248113 | D I8 | 3.5983 | 27.6 | 217.669 | 3363 | 0.0408
226145 | E C10 | 3.6008 | 27.4 | 210.91 | 3363 | 0.0399
200757 | E I6 | 3.6002 | 27.7 | 214.434 | 3363 | 0.049
284451 | B B3 | 3.5989 | 27.4 | 271.92 | 3364 | 0.0499
248174 | D D6 | 3.598 | 27.2 | 172.969 | 3364 | 0.0304
190829 | F G9 | 3.599 | 28.1 | 228.461 | 3364 | 0.0512
248939 | F J4 | 3.6003 | 27.6 | 207.264 | 3364 | 0.0514
205439 | A C3 | 3.5981 | 27.3 | 228.473 | 3365 | 0.0492
248927 | F A5 | 3.6007 | 27 | 216.248 | 3365 | 0.0563
190845 | F I10 | 3.5988 | 28.4 | 208.265 | 3365 | 0.0507
248165 | D A10 | 3.5981 | 27.3 | 171.325 | 3366 | 0.0294
248110 | D F8 | 3.5979 | 27.4 | 235.945 | 3366 | 0.032
252726 | E C2 | 3.6001 | 27.5 | 238.446 | 3366 | 0.0547
271485 | F A3 | 3.598 | 27.5 | 209.089 | 3366 | 0.0562
190830 | F I9 | 3.5988 | 28.2 | 214.172 | 3366 | 0.0492
266841 | B C5 | 3.5993 | 27.5 | 359.75 | 3367 | 0.05
248095 | D F9 | 3.5989 | 27.2 | 288.027 | 3367 | 0.0457
283706 | B B4 | 3.5986 | 27.7 | 219.67 | 3368 | 0.0513
275216 | C F9 | 3.5995 | 27.3 | 123.518 | 3368 | 0.0277
248183 | D A6 | 3.5986 | 27.3 | 132.219 | 3368 | 0.028
248170 | D C7 | 3.5983 | 27.5 | 260.985 | 3368 | 0.0336
252729 | E I2 | 3.5994 | 27.5 | 270.677 | 3368 | 0.0507
248940 | F A4 | 3.6004 | 27.4 | 211.699 | 3368 | 0.0558
205445 | A D2 | 3.5985 | 27.4 | 92.206 | 3369 | 0.0496
239065 | C D10 | 3.5991 | 27.8 | 355.826 | 3369 | 0.0498
279306 | C E3 | 3.5997 | 27.5 | 285.315 | 3369 | 0.0503
204856 | D G2 | 3.6004 | 27.8 | 198.794 | 3369 | 0.0423
252731 | E A2 | 3.5998 | 27.8 | 254.814 | 3369 | 0.0518
279298 | C A3 | 3.6002 | 27.5 | 196.775 | 3370 | 0.0452
248184 | D C6 | 3.5985 | 27.8 | 251.4845 | 3370 | 0.0299
245370 | A A1 | 3.5981 | 27.6 | 96.536 | 3371 | 0.0553
248914 | F I4 | 3.6001 | 27.6 | 222.189 | 3371 | 0.0558
283771 | B B2 | 3.5993 | 27.8 | 191.182 | 3372 | 0.0521
283737 | B A4 | 3.5988 | 27.5 | 288.36 | 3372 | 0.0497
190842 | F C10 | 3.599 | 27.9 | 234.894 | 3372 | 0.0486
283695 | B A5 | 3.5988 | 27.6 | 190.22 | 3373 | 0.0532
190831 | F B9 | 3.5989 | 28 | 233.566 | 3373 | 0.0541
271514 | F C2 | 3.5985 | 27.6 | 239.143 | 3373 | 0.0531
248094 | D D9 | 3.5981 | 27 | 250.82 | 3374 | 0.031
248096 | D H9 | 3.5983 | 27.8 | 257.4 | 3374 | 0.0434
154823 | A C4 | 3.5985 | 27 | 307.235 | 3375 | 0.0521
275163 | C D7 | 3.5996 | 27.4 | 350.494 | 3375 | 0.0495
190805 | F E6 | 3.5989 | 28.1 | 192.356 | 3375 | 0.0458
279280 | C D6 | 3.5995 | 27.5 | 302.224 | 3376 | 0.0498
204873 | D D4 | 3.6008 | 27.1 | 227.059 | 3376 | 0.0281
200831 | E H4 | 3.6008 | 27.6 | 265.597 | 3376 | 0.0532
200749 | E H8 | 3.6009 | 27.7 | 213.593 | 3376 | 0.0477
279311 | C D2 | 3.5998 | 27.5 | 392.172 | 3377 | 0.0543
275215 | C H9 | 3.5994 | 27.3 | 266.056 | 3377 | 0.0315
248121 | D E10 | 3.5982 | 27.2 | 218.157 | 3377 | 0.03
204857 | D I2 | 3.6003 | 27.5 | 235.643 | 3377 | 0.0409
154789 | A D3 | 3.5979 | 27.9 | 73.93 | 3378 | 0.0506
279288 | C I6 | 3.6003 | 27.5 | 190.238 | 3378 | 0.0268
248933 | F D5 | 3.6003 | 27.2 | 212.201 | 3378 | 0.0528
271512 | F J2 | 3.5978 | 27.5 | 236.946 | 3378 | 0.0505
279266 | C F4 | 3.5994 | 27.9 | 261.494 | 3379 | 0.025
278897 | B C1 | 3.5999 | 27.3 | 183.683 | 3381 | 0.0485
279262 | C C5 | 3.5997 | 27.6 | 192.432 | 3381 | 0.0445
275175 | C E7 | 3.5991 | 27.1 | 232.075 | 3381 | 0.0299
279314 | C G2 | 3.5998 | 27.9 | 227.824 | 3381 | 0.0271
279289 | C G6 | 3.5997 | 27.7 | 260.027 | 3381 | 0.0301
154781 | A E5 | 3.5985 | 26.7 | 279.468 | 3382 | 0.0479
239067 | C B10 | 3.5988 | 27.8 | 185.068 | 3382 | 0.0444
279257 | C D5 | 3.5993 | 27.6 | 255.879 | 3382 | 0.0501
248188 | D G6 | 3.5983 | 27.4 | 283.034 | 3382 | 0.0386
252728 | E G2 | 3.5996 | 27.2 | 257.319 | 3382 | 0.0399
190825 | F J10 | 3.5989 | 28.4 | 242.237 | 3382 | 0.0533
154813 | A E1 | 3.5984 | 27.2 | 71.266 | 3383 | 0.0486
266809 | B D5 | 3.5976 | 27.4 | 357.249 | 3383 | 0.0477
279312 | C B2 | 3.6 | 27.5 | 294.435 | 3383 | 0.0224
279271 | C E4 | 3.5999 | 27.5 | 245.384 | 3383 | 0.051
279313 | C I2 | 3.5997 | 27.7 | 176.563 | 3383 | 0.0314
190774 | F B8 | 3.5989 | 28.3 | 232.4 | 3383 | 0.0529
261953 | F C6 | 3.5982 | 27.3 | 221.838 | 3383 | 0.0468
248114 | D J8 | 3.598 | 27.8 | 260.305 | 3384 | 0.0525
275226 | C A8 | 3.5989 | 27 | 330.304 | 3385 | 0.026
200748 | E F8 | 3.6007 | 27.5 | 249.603 | 3385 | 0.0432
279324 | C B1 | 3.5994 | 27.6 | 342.757 | 3386 | 0.024
239071 | C E10 | 3.5988 | 28.2 | 156.01 | 3386 | 0.0291
248138 | D B8 | 3.5985 | 27.7 | 238.979 | 3386 | 0.0292
248140 | D D8 | 3.5983 | 26.9 | 182.705 | 3387 | 0.029
248956 | F B4 | 3.6001 | 27 | 246.683 | 3388 | 0.0536
248913 | F G4 | 3.6008 | 27.5 | 202.849 | 3388 | 0.0535
248189 | D I6 | 3.5983 | 27 | 230.637 | 3389 | 0.0435
190761 | F G8 | 3.5992 | 28.2 | 249.155 | 3389 | 0.0512
248955 | F J6 | 3.6 | 27.6 | 219.412 | 3389 | 0.0555
275217 | C D9 | 3.5994 | 27.1 | 374.033 | 3390 | 0.0496
226148 | E I10 | 3.6008 | 27.3 | 207.038 | 3390 | 0.0564
248931 | F I5 | 3.6006 | 27.5 | 218.064 | 3390 | 0.0557
245384 | A C2 | 3.5986 | 27.2 | 145.348 | 3391 | 0.049
283728 | B E3 | 3.5985 | 27.5 | 286.55 | 3391 | 0.0519
248954 | F H6 | 3.5999 | 27.6 | 246.466 | 3391 | 0.0464
154838 | A A4 | 3.5986 | 27.2 | 313.394 | 3392 | 0.0487
154832 | A D5 | 3.5982 | 26.9 | 351.701 | 3393 | 0.0491
226147 | E G10 | 3.6002 | 27.2 | 227.422 | 3394 | 0.0407
279282 | C A6 | 3.5998 | 27.5 | 260.535 | 3395 | 0.029
248159 | D I10 | 3.598 | 27.9 | 235.092 | 3395 | 0.0445
248957 | F D4 | 3.6003 | 27.6 | 249.275 | 3395 | 0.0513
245452 | A B4 | 3.5985 | 27.1 | 214.306 | 3396 | 0.0561
283760 | B C2 | 3.5989 | 27.6 | 254.844 | 3396 | 0.0574
275159 | C J8 | 3.5995 | 27.4 | 270.465 | 3397 | 0.036
281432 | F A10 | 3.5988 | 27.6 | 226.875 | 3397 | 0.0511
275177 | C A7 | 3.5995 | 27.1 | 302.829 | 3398 | 0.0305
239068 | C A10 | 3.5988 | 27.8 | 214.726 | 3399 | 0.0172
248112 | D H8 | 3.5982 | 27.7 | 211.724 | 3399 | 0.0485
248953 | F F6 | 3.5999 | 27.6 | 220.938 | 3400 | 0.0533
279290 | C E6 | 3.6005 | 27.4 | 282.003 | 3401 | 0.0511
279268 | C B4 | 3.6001 | 27.4 | 279.537 | 3402 | 0.0479
279281 | C B6 | 3.5998 | 27.4 | 270.968 | 3402 | 0.0483
239040 | C B9 | 3.5988 | 27.9 | 270.473 | 3403 | 0.044
279323 | C D1 | 3.5991 | 27.7 | 244.546 | 3403 | 0.0561
275208 | C F8 | 3.5983 | 27.6 | 178.246 | 3403 | 0.0249
190762 | F I8 | 3.5991 | 28.2 | 217.806 | 3404 | 0.0523
279272 | C C4 | 3.6004 | 27.6 | 205.366 | 3405 | 0.0442
275213 | C D8 | 3.5991 | 27.2 | 369.359 | 3405 | 0.0475
248192 | D J4 | 3.5982 | 27.5 | 220.159 | 3405 | 0.057
248116 | D C10 | 3.5984 | 27.3 | 139.828 | 3407 | 0.0331
279307 | C C3 | 3.5997 | 27.8 | 238.982 | 3410 | 0.043
248186 | D E6 | 3.5983 | 27.7 | 244.974 | 3410 | 0.0351
273981 | B D4 | 3.5989 | 27.7 | 214.31 | 3413 | 0.0488
279317 | C A2 | 3.5994 | 27.2 | 191.044 | 3414 | 0.0521
190780 | F D8 | 3.599 | 27.9 | 239.1 | 3414 | 0.0513
154839 | A D1 | 3.5988 | 27 | 176.213 | 3415 | 0.0512
279315 | C E2 | 3.6003 | 27.5 | 269.84 | 3415 | 0.0499
239072 | C C10 | 3.5994 | 27.8 | 236.911 | 3417 | 0.0454
283744 | B A3 | 3.5992 | 27.7 | 222.406 | 3418 | 0.0575
279267 | C D4 | 3.5998 | 27.4 | 274.097 | 3420 | 0.0551
154780 | A B3 | 3.5985 | 27.6 | 106.347 | 3422 | 0.0484
190846 | F A6 | 3.5988 | 28.3 | 228.454 | 3422 | 0.0575
275225 | C C8 | 3.5988 | 27.4 | 261.503 | 3424 | 0.0451
245467 | A E4 | 3.5989 | 27 | 289.087 | 3429 | 0.0531
279316 | C C2 | 3.6003 | 27.6 | 275.865 | 3430 | 0.0428